## Sheet1
Cr | Fe | Ti | Si | Ni | 固溶温度 | 固溶时间min | 1级冷轧变形率 | 1级时效温度 | 1级时效时间h | 2级冷轧变形率 | 2级时效温度 | 2级时效时间h | YS | IACS%
0.0005 | 0.0007 | 0.2147 | 0.01205
0.0005 | 0.0007 | 0.2147 | 0.01205 |  | 850 | 0.5 | 0.2 | 450 | 0
0.0005 | 0.0007 | 0.2147 | 0.01205 |  | 850 | 0.5 | 0.2 | 450 | 1
0.0005 | 0.0007 | 0.2147 | 0.01205 |  | 850 | 0.5 | 0.2 | 450 | 2
0.0005 | 0.0007 | 0.2147 | 0.01205 |  | 850 | 0.5 | 0.2 | 450 | 3
0.0005 | 0.0007 | 0.2147 | 0.01205 |  | 850 | 0.5 | 0.4 | 450 | 0
0.0005 | 0.0007 | 0.2147 | 0.01205 |  | 850 | 0.5 | 0.4 | 450 | 1
0.0005 | 0.0007 | 0.2147 | 0.01205 |  | 850 | 0.5 | 0.4 | 450 | 2
0.0005 | 0.0007 | 0.2147 | 0.01205 |  | 850 | 0.5 | 0.4 | 450 | 3
0.0005 | 0.0007 | 0.2147 | 0.01205 |  | 850 | 0.5 | 0.6 | 450 | 0
0.0005 | 0.0007 | 0.2147 | 0.01205 |  | 850 | 0.5 | 0.6 | 450 | 1
0.0005 | 0.0007 | 0.2147 | 0.01205 |  | 850 | 0.5 | 0.6 | 450 | 2
0.0005 | 0.0007 | 0.2147 | 0.01205 |  | 850 | 0.5 | 0.6 | 450 | 3
0.0005 | 0.0007 | 0.2147 | 0.01205 |  | 850 | 1
0.0005 | 0.0007 | 0.2147 | 0.01205 |  | 850 | 2
0.0005 | 0.0007 | 0.2147 | 0.01205 |  | 800 | 0.5
0.0005 | 0.0007 | 0.2147 | 0.01205 |  | 800 | 1
0.0005 | 0.0007 | 0.2147 | 0.01205 |  | 800 | 2
0.00045 | 0.22055 | 0.1965 | 0.0026
0.00045 | 0.22055 | 0.1965 | 0.0026 |  | 850 | 0.5
0.00045 | 0.22055 | 0.1965 | 0.0026 |  | 850 | 1 | 0.2 | 450 | 0
0.00045 | 0.22055 | 0.1965 | 0.0026 |  | 850 | 1 | 0.2 | 450 | 1
0.00045 | 0.22055 | 0.1965 | 0.0026 |  | 850 | 1 | 0.2 | 450 | 2
0.00045 | 0.22055 | 0.1965 | 0.0026 |  | 850 | 1 | 0.2 | 450 | 3
0.00045 | 0.22055 | 0.1965 | 0.0026 |  | 850 | 1 | 0.4 | 450 | 0
0.00045 | 0.22055 | 0.1965 | 0.0026 |  | 850 | 1 | 0.4 | 450 | 1
0.00045 | 0.22055 | 0.1965 | 0.0026 |  | 850 | 1 | 0.4 | 450 | 2
0.00045 | 0.22055 | 0.1965 | 0.0026 |  | 850 | 1 | 0.4 | 450 | 3
0.00045 | 0.22055 | 0.1965 | 0.0026 |  | 850 | 1 | 0.6 | 450 | 0
0.00045 | 0.22055 | 0.1965 | 0.0026 |  | 850 | 1 | 0.6 | 450 | 1
0.00045 | 0.22055 | 0.1965 | 0.0026 |  | 850 | 1 | 0.6 | 450 | 2
0.00045 | 0.22055 | 0.1965 | 0.0026 |  | 850 | 1 | 0.6 | 450 | 3
0.00045 | 0.22055 | 0.1965 | 0.0026 |  | 850 | 2
0.00045 | 0.22055 | 0.1965 | 0.0026 |  | 800 | 0.5
0.00045 | 0.22055 | 0.1965 | 0.0026 |  | 800 | 1
0.00045 | 0.22055 | 0.1965 | 0.0026 |  | 800 | 2
0.0001 | 0.4019 | 0.1738 | 0.002
0.0001 | 0.4019 | 0.1738 | 0.002 |  | 850 | 0.5
0.0001 | 0.4019 | 0.1738 | 0.002 |  | 850 | 1 | 0.2 | 450 | 0
0.0001 | 0.4019 | 0.1738 | 0.002 |  | 850 | 1 | 0.2 | 450 | 1
0.0001 | 0.4019 | 0.1738 | 0.002 |  | 850 | 1 | 0.2 | 450 | 2
0.0001 | 0.4019 | 0.1738 | 0.002 |  | 850 | 1 | 0.2 | 450 | 3
0.0001 | 0.4019 | 0.1738 | 0.002 |  | 850 | 1 | 0.4 | 450 | 0
0.0001 | 0.4019 | 0.1738 | 0.002 |  | 850 | 1 | 0.4 | 450 | 1
0.0001 | 0.4019 | 0.1738 | 0.002 |  | 850 | 1 | 0.4 | 450 | 2
0.0001 | 0.4019 | 0.1738 | 0.002 |  | 850 | 1 | 0.4 | 450 | 3
0.0001 | 0.4019 | 0.1738 | 0.002 |  | 850 | 1 | 0.4 | 450 | 4
0.0001 | 0.4019 | 0.1738 | 0.002 |  | 850 | 1 | 0.6 | 450 | 0
0.0001 | 0.4019 | 0.1738 | 0.002 |  | 850 | 1 | 0.6 | 450 | 1
0.0001 | 0.4019 | 0.1738 | 0.002 |  | 850 | 1 | 0.6 | 450 | 2
0.0001 | 0.4019 | 0.1738 | 0.002 |  | 850 | 1 | 0.6 | 450 | 3
0.0001 | 0.4019 | 0.1738 | 0.002 |  | 850 | 1 | 0.6 | 450 | 4
0.0001 | 0.4019 | 0.1738 | 0.002 |  | 850 | 2
0.0001 | 0.4019 | 0.1738 | 0.002 |  | 800 | 0.5
0.0001 | 0.4019 | 0.1738 | 0.002 |  | 800 | 1
0.0001 | 0.4019 | 0.1738 | 0.002 |  | 800 | 2
0.00045 | 0.69645 | 0.17475 | 0.0019
0.00045 | 0.69645 | 0.17475 | 0.0019 |  | 850 | 0.5
0.00045 | 0.69645 | 0.17475 | 0.0019 |  | 850 | 1 | 0.2 | 450 | 0
0.00045 | 0.69645 | 0.17475 | 0.0019 |  | 850 | 1 | 0.2 | 450 | 1
0.00045 | 0.69645 | 0.17475 | 0.0019 |  | 850 | 1 | 0.2 | 450 | 2
0.00045 | 0.69645 | 0.17475 | 0.0019 |  | 850 | 1 | 0.2 | 450 | 3
0.00045 | 0.69645 | 0.17475 | 0.0019 |  | 850 | 1 | 0.4 | 450 | 0
0.00045 | 0.69645 | 0.17475 | 0.0019 |  | 850 | 1 | 0.4 | 450 | 1
0.00045 | 0.69645 | 0.17475 | 0.0019 |  | 850 | 1 | 0.4 | 450 | 2
0.00045 | 0.69645 | 0.17475 | 0.0019 |  | 850 | 1 | 0.4 | 450 | 3
0.00045 | 0.69645 | 0.17475 | 0.0019 |  | 850 | 1 | 0.4 | 450 | 4
0.00045 | 0.69645 | 0.17475 | 0.0019 |  | 850 | 1 | 0.6 | 450 | 0
0.00045 | 0.69645 | 0.17475 | 0.0019 |  | 850 | 1 | 0.6 | 450 | 1
0.00045 | 0.69645 | 0.17475 | 0.0019 |  | 850 | 1 | 0.6 | 450 | 2
0.00045 | 0.69645 | 0.17475 | 0.0019 |  | 850 | 1 | 0.6 | 450 | 3
0.00045 | 0.69645 | 0.17475 | 0.0019 |  | 850 | 1 | 0.6 | 450 | 4
0.00045 | 0.69645 | 0.17475 | 0.0019 |  | 850 | 2
0.00045 | 0.69645 | 0.17475 | 0.0019 |  | 850 | 2.5
0.00045 | 0.69645 | 0.17475 | 0.0019 |  | 850 | 3
0.00045 | 0.69645 | 0.17475 | 0.0019 |  | 800 | 0.5
0.00045 | 0.69645 | 0.17475 | 0.0019 |  | 800 | 1
0.00045 | 0.69645 | 0.17475 | 0.0019 |  | 800 | 2
0.0003 | 0.9167 | 0.2272 | 0.00485
0.0003 | 0.9167 | 0.2272 | 0.00485 |  | 850 | 0.5
0.0003 | 0.9167 | 0.2272 | 0.00485 |  | 850 | 1
0.0003 | 0.9167 | 0.2272 | 0.00485 |  | 850 | 2 | 0.2 | 450 | 0
0.0003 | 0.9167 | 0.2272 | 0.00485 |  | 850 | 2 | 0.2 | 450 | 1
0.0003 | 0.9167 | 0.2272 | 0.00485 |  | 850 | 2 | 0.2 | 450 | 2
0.0003 | 0.9167 | 0.2272 | 0.00485 |  | 850 | 2 | 0.2 | 450 | 3
0.0003 | 0.9167 | 0.2272 | 0.00485 |  | 850 | 2 | 0.4 | 450 | 0
0.0003 | 0.9167 | 0.2272 | 0.00485 |  | 850 | 2 | 0.4 | 450 | 1
0.0003 | 0.9167 | 0.2272 | 0.00485 |  | 850 | 2 | 0.4 | 450 | 2
0.0003 | 0.9167 | 0.2272 | 0.00485 |  | 850 | 2 | 0.4 | 450 | 3
0.0003 | 0.9167 | 0.2272 | 0.00485 |  | 850 | 2 | 0.6 | 450 | 0
0.0003 | 0.9167 | 0.2272 | 0.00485 |  | 850 | 2 | 0.6 | 450 | 1
0.0003 | 0.9167 | 0.2272 | 0.00485 |  | 850 | 2 | 0.6 | 450 | 2
0.0003 | 0.9167 | 0.2272 | 0.00485 |  | 850 | 2 | 0.6 | 450 | 3
0.0003 | 0.9167 | 0.2272 | 0.00485 |  | 850 | 2.5
0.0003 | 0.9167 | 0.2272 | 0.00485 |  | 850 | 3
0.0003 | 0.9167 | 0.2272 | 0.00485 |  | 800 | 0.5
0.0003 | 0.9167 | 0.2272 | 0.00485 |  | 800 | 1
0.0003 | 0.9167 | 0.2272 | 0.00485 |  | 800 | 2
0.11885 | 0.46455 | 0.2296 | 0.0133
0.11885 | 0.46455 | 0.2296 | 0.0133 |  | 850 | 0.5
0.11885 | 0.46455 | 0.2296 | 0.0133 |  | 850 | 1
0.11885 | 0.46455 | 0.2296 | 0.0133 |  | 850 | 2 | 0.2 | 450 | 0
0.11885 | 0.46455 | 0.2296 | 0.0133 |  | 850 | 2 | 0.2 | 450 | 1
0.11885 | 0.46455 | 0.2296 | 0.0133 |  | 850 | 2 | 0.2 | 450 | 2
0.11885 | 0.46455 | 0.2296 | 0.0133 |  | 850 | 2 | 0.2 | 450 | 3
0.11885 | 0.46455 | 0.2296 | 0.0133 |  | 850 | 2 | 0.4 | 450 | 0
0.11885 | 0.46455 | 0.2296 | 0.0133 |  | 850 | 2 | 0.4 | 450 | 1
0.11885 | 0.46455 | 0.2296 | 0.0133 |  | 850 | 2 | 0.4 | 450 | 2
0.11885 | 0.46455 | 0.2296 | 0.0133 |  | 850 | 2 | 0.4 | 450 | 3
0.11885 | 0.46455 | 0.2296 | 0.0133 |  | 850 | 2 | 0.4 | 450 | 4
0.11885 | 0.46455 | 0.2296 | 0.0133 |  | 850 | 2 | 0.6 | 450 | 0
0.11885 | 0.46455 | 0.2296 | 0.0133 |  | 850 | 2 | 0.6 | 450 | 1
0.11885 | 0.46455 | 0.2296 | 0.0133 |  | 850 | 2 | 0.6 | 450 | 2
0.11885 | 0.46455 | 0.2296 | 0.0133 |  | 850 | 2 | 0.6 | 450 | 3
0.11885 | 0.46455 | 0.2296 | 0.0133 |  | 850 | 2 | 0.6 | 450 | 4
0.11885 | 0.46455 | 0.2296 | 0.0133 |  | 800 | 0.5
0.11885 | 0.46455 | 0.2296 | 0.0133 |  | 800 | 1
0.11885 | 0.46455 | 0.2296 | 0.0133 |  | 800 | 2
0.2257 | 0.40155 | 0.2362 | 0.0369
0.2257 | 0.40155 | 0.2362 | 0.0369 |  | 850 | 0.5
0.2257 | 0.40155 | 0.2362 | 0.0369 |  | 850 | 1
0.2257 | 0.40155 | 0.2362 | 0.0369 |  | 850 | 2 | 0.2 | 450 | 0
0.2257 | 0.40155 | 0.2362 | 0.0369 |  | 850 | 2 | 0.2 | 450 | 1
0.2257 | 0.40155 | 0.2362 | 0.0369 |  | 850 | 2 | 0.2 | 450 | 2
0.2257 | 0.40155 | 0.2362 | 0.0369 |  | 850 | 2 | 0.2 | 450 | 3
0.2257 | 0.40155 | 0.2362 | 0.0369 |  | 850 | 2 | 0.2 | 450 | 4
0.2257 | 0.40155 | 0.2362 | 0.0369 |  | 850 | 2 | 0.4 | 450 | 0
0.2257 | 0.40155 | 0.2362 | 0.0369 |  | 850 | 2 | 0.4 | 450 | 1
0.2257 | 0.40155 | 0.2362 | 0.0369 |  | 850 | 2 | 0.4 | 450 | 2
0.2257 | 0.40155 | 0.2362 | 0.0369 |  | 850 | 2 | 0.4 | 450 | 3
0.2257 | 0.40155 | 0.2362 | 0.0369 |  | 850 | 2 | 0.4 | 450 | 4
0.2257 | 0.40155 | 0.2362 | 0.0369 |  | 850 | 2 | 0.6 | 450 | 0
0.2257 | 0.40155 | 0.2362 | 0.0369 |  | 850 | 2 | 0.6 | 450 | 1
0.2257 | 0.40155 | 0.2362 | 0.0369 |  | 850 | 2 | 0.6 | 450 | 2
0.2257 | 0.40155 | 0.2362 | 0.0369 |  | 850 | 2 | 0.6 | 450 | 3
0.2257 | 0.40155 | 0.2362 | 0.0369 |  | 850 | 2 | 0.6 | 450 | 4
0.2257 | 0.40155 | 0.2362 | 0.0369 |  | 850 | 3
0.2257 | 0.40155 | 0.2362 | 0.0369 |  | 1000 | 2 | 0.625 | 450 | 0
0.2257 | 0.40155 | 0.2362 | 0.0369 |  | 1000 | 2 | 0.625 | 450 | 3 | 0.5 | 350 | 0 | 557.6133 | 57.7
0.2257 | 0.40155 | 0.2362 | 0.0369 |  | 1000 | 2 | 0.625 | 450 | 3 | 0.5 | 350 | 1 | 562.1467 | 59.1
0.2257 | 0.40155 | 0.2362 | 0.0369 |  | 1000 | 2 | 0.625 | 450 | 3 | 0.5 | 350 | 3 | 519.9333 | 65.8
0.2257 | 0.40155 | 0.2362 | 0.0369 |  | 1000 | 2 | 0.625 | 450 | 4
0.2257 | 0.40155 | 0.2362 | 0.0369 |  | 1000 | 2 | 0.625 | 450 | 5
0.2257 | 0.40155 | 0.2362 | 0.0369 |  | 1000 | 2 | 0.625 | 450 | 6
0.2257 | 0.40155 | 0.2362 | 0.0369 |  | 1000 | 2 | 0.625 | 450 | 8 | 0.5 | 350 | 0 | 541.74 | 62.3
0.2257 | 0.40155 | 0.2362 | 0.0369 |  | 1000 | 2 | 0.625 | 450 | 8 | 0.5 | 300 | 4 | 529.4667 | 65.7
0.2257 | 0.40155 | 0.2362 | 0.0369 |  | 1000 | 2 | 0.625 | 450 | 8 | 0.5 | 300 | 8 | 547.4533 | 65.7
0.2257 | 0.40155 | 0.2362 | 0.0369 |  | 1000 | 2 | 0.625 | 450 | 8 | 0.5 | 350 | 4 | 505.5 | 66.5
0.2257 | 0.40155 | 0.2362 | 0.0369 |  | 1000 | 2 | 0.625 | 450 | 8 | 0.5 | 350 | 8 | 521.4933 | 68.9
0.2257 | 0.40155 | 0.2362 | 0.0369 |  | 960 | 2 | 0.625 | 450 | 0
0.2257 | 0.40155 | 0.2362 | 0.0369 |  | 960 | 2 | 0.625 | 450 | 5
0.2257 | 0.40155 | 0.2362 | 0.0369 |  | 960 | 2 | 0.625 | 450 | 6
0.2257 | 0.40155 | 0.2362 | 0.0369 |  | 960 | 2 | 0.625 | 450 | 7
0.2257 | 0.40155 | 0.2362 | 0.0369 |  | 960 | 2 | 0.625 | 450 | 8 | 0.5 | 350 | 0 | 519 | 66.1
0.2257 | 0.40155 | 0.2362 | 0.0369 |  | 960 | 2 | 0.625 | 450 | 8 | 0.5 | 350 | 4 | 475.97 | 71.2
0.2257 | 0.40155 | 0.2362 | 0.0369 |  | 960 | 2 | 0.625 | 450 | 8 | 0.5 | 350 | 8 | 477.6667 | 72.3
0.4823 | 0.3684 | 0.2212 | 0.0804
0.4823 | 0.3684 | 0.2212 | 0.0804 |  | 850 | 0.5
0.4823 | 0.3684 | 0.2212 | 0.0804 |  | 850 | 1
0.4823 | 0.3684 | 0.2212 | 0.0804 |  | 850 | 2 | 0.2 | 450 | 0
0.4823 | 0.3684 | 0.2212 | 0.0804 |  | 850 | 2 | 0.2 | 450 | 1
0.4823 | 0.3684 | 0.2212 | 0.0804 |  | 850 | 2 | 0.2 | 450 | 2
0.4823 | 0.3684 | 0.2212 | 0.0804 |  | 850 | 2 | 0.2 | 450 | 3
0.4823 | 0.3684 | 0.2212 | 0.0804 |  | 850 | 2 | 0.2 | 450 | 4
0.4823 | 0.3684 | 0.2212 | 0.0804 |  | 850 | 2 | 0.4 | 450 | 0
0.4823 | 0.3684 | 0.2212 | 0.0804 |  | 850 | 2 | 0.4 | 450 | 1
0.4823 | 0.3684 | 0.2212 | 0.0804 |  | 850 | 2 | 0.4 | 450 | 2
0.4823 | 0.3684 | 0.2212 | 0.0804 |  | 850 | 2 | 0.4 | 450 | 3
0.4823 | 0.3684 | 0.2212 | 0.0804 |  | 850 | 2 | 0.4 | 450 | 4
0.4823 | 0.3684 | 0.2212 | 0.0804 |  | 850 | 2 | 0.6 | 450 | 0
0.4823 | 0.3684 | 0.2212 | 0.0804 |  | 850 | 2 | 0.6 | 450 | 1
0.4823 | 0.3684 | 0.2212 | 0.0804 |  | 850 | 2 | 0.6 | 450 | 2
0.4823 | 0.3684 | 0.2212 | 0.0804 |  | 850 | 2 | 0.6 | 450 | 3
0.4823 | 0.3684 | 0.2212 | 0.0804 |  | 850 | 2 | 0.6 | 450 | 4
0.4823 | 0.3684 | 0.2212 | 0.0804 |  | 850 | 3
0.4823 | 0.3684 | 0.2212 | 0.0804 |  | 1000 | 2 | 0.625 | 450 | 0
0.4823 | 0.3684 | 0.2212 | 0.0804 |  | 1000 | 2 | 0.625 | 450 | 3 | 0.5 | 350 | 0 | 573.2033 | 57.7
0.4823 | 0.3684 | 0.2212 | 0.0804 |  | 1000 | 2 | 0.625 | 450 | 3 | 0.5 | 350 | 1 | 533.01 | 62.5
0.4823 | 0.3684 | 0.2212 | 0.0804 |  | 1000 | 2 | 0.625 | 450 | 3 | 0.5 | 350 | 3 | 558.7967 | 63.6
0.4823 | 0.3684 | 0.2212 | 0.0804 |  | 1000 | 2 | 0.625 | 450 | 4
0.4823 | 0.3684 | 0.2212 | 0.0804 |  | 1000 | 2 | 0.625 | 450 | 5
0.4823 | 0.3684 | 0.2212 | 0.0804 |  | 1000 | 2 | 0.625 | 450 | 6
0.4823 | 0.3684 | 0.2212 | 0.0804 |  | 1000 | 2 | 0.625 | 450 | 8 | 0.5 | 350 | 0 | 578.33 | 63.1
0.4823 | 0.3684 | 0.2212 | 0.0804 |  | 1000 | 2 | 0.625 | 450 | 8 | 0.5 | 300 | 4 | 546.01 | 67.6
0.4823 | 0.3684 | 0.2212 | 0.0804 |  | 1000 | 2 | 0.625 | 450 | 8 | 0.5 | 300 | 8 | 565.3633 | 65.1
0.4823 | 0.3684 | 0.2212 | 0.0804 |  | 1000 | 2 | 0.625 | 450 | 8 | 0.5 | 350 | 4 | 552.6133 | 67.7
0.4823 | 0.3684 | 0.2212 | 0.0804 |  | 1000 | 2 | 0.625 | 450 | 8 | 0.5 | 350 | 8 | 530.4267 | 70.4
0.4823 | 0.3684 | 0.2212 | 0.0804 |  | 960 | 2 | 0.625 | 450 | 0
0.4823 | 0.3684 | 0.2212 | 0.0804 |  | 960 | 2 | 0.625 | 450 | 5
0.4823 | 0.3684 | 0.2212 | 0.0804 |  | 960 | 2 | 0.625 | 450 | 6
0.4823 | 0.3684 | 0.2212 | 0.0804 |  | 960 | 2 | 0.625 | 450 | 7
0.4823 | 0.3684 | 0.2212 | 0.0804 |  | 960 | 2 | 0.625 | 450 | 8 | 0.5 | 350 | 0 | 470.6667 | 67.6
0.4823 | 0.3684 | 0.2212 | 0.0804 |  | 960 | 2 | 0.625 | 450 | 8 | 0.5 | 350 | 4 | 462.1433 | 71
0.4823 | 0.3684 | 0.2212 | 0.0804 |  | 960 | 2 | 0.625 | 450 | 8 | 0.5 | 350 | 8 | 460 | 72.1
0.24175 | 0.7219 | 0.4172 | 0.0316
0.24175 | 0.7219 | 0.4172 | 0.0316 |  | 850 | 0.5
0.24175 | 0.7219 | 0.4172 | 0.0316 |  | 850 | 1
0.24175 | 0.7219 | 0.4172 | 0.0316 |  | 850 | 2 | 0.2 | 450 | 0
0.24175 | 0.7219 | 0.4172 | 0.0316 |  | 850 | 2 | 0.2 | 450 | 1
0.24175 | 0.7219 | 0.4172 | 0.0316 |  | 850 | 2 | 0.2 | 450 | 2
0.24175 | 0.7219 | 0.4172 | 0.0316 |  | 850 | 2 | 0.2 | 450 | 3
0.24175 | 0.7219 | 0.4172 | 0.0316 |  | 850 | 2 | 0.2 | 450 | 4
0.24175 | 0.7219 | 0.4172 | 0.0316 |  | 850 | 2 | 0.4 | 450 | 0
0.24175 | 0.7219 | 0.4172 | 0.0316 |  | 850 | 2 | 0.4 | 450 | 1
0.24175 | 0.7219 | 0.4172 | 0.0316 |  | 850 | 2 | 0.4 | 450 | 2
0.24175 | 0.7219 | 0.4172 | 0.0316 |  | 850 | 2 | 0.4 | 450 | 3
0.24175 | 0.7219 | 0.4172 | 0.0316 |  | 850 | 2 | 0.4 | 450 | 4
0.24175 | 0.7219 | 0.4172 | 0.0316 |  | 850 | 2 | 0.6 | 450 | 0
0.24175 | 0.7219 | 0.4172 | 0.0316 |  | 850 | 2 | 0.6 | 450 | 1
0.24175 | 0.7219 | 0.4172 | 0.0316 |  | 850 | 2 | 0.6 | 450 | 2
0.24175 | 0.7219 | 0.4172 | 0.0316 |  | 850 | 2 | 0.6 | 450 | 3
0.24175 | 0.7219 | 0.4172 | 0.0316 |  | 850 | 2 | 0.6 | 450 | 4
0.24175 | 0.7219 | 0.4172 | 0.0316 |  | 850 | 3
0.24175 | 0.7219 | 0.4172 | 0.0316 |  | 1000 | 2 | 0.625 | 450 | 0
0.24175 | 0.7219 | 0.4172 | 0.0316 |  | 1000 | 2 | 0.625 | 450 | 3 | 0.5 | 350 | 0 | 547.4433 | 50
0.24175 | 0.7219 | 0.4172 | 0.0316 |  | 1000 | 2 | 0.625 | 450 | 3 | 0.5 | 350 | 1 | 538.3933 | 54.9
0.24175 | 0.7219 | 0.4172 | 0.0316 |  | 1000 | 2 | 0.625 | 450 | 3 | 0.5 | 350 | 3 | 515.0467 | 56.4
0.24175 | 0.7219 | 0.4172 | 0.0316 |  | 1000 | 2 | 0.625 | 450 | 4
0.24175 | 0.7219 | 0.4172 | 0.0316 |  | 1000 | 2 | 0.625 | 450 | 5
0.24175 | 0.7219 | 0.4172 | 0.0316 |  | 1000 | 2 | 0.625 | 450 | 6
0.24175 | 0.7219 | 0.4172 | 0.0316 |  | 1000 | 2 | 0.625 | 450 | 8 | 0.5 | 350 | 0 | 573.2067 | 60.4
0.24175 | 0.7219 | 0.4172 | 0.0316 |  | 1000 | 2 | 0.625 | 450 | 8 | 0.5 | 300 | 4 | 542.7933 | 62.6
0.24175 | 0.7219 | 0.4172 | 0.0316 |  | 1000 | 2 | 0.625 | 450 | 8 | 0.5 | 300 | 8 | 569.53 | 63.3
0.24175 | 0.7219 | 0.4172 | 0.0316 |  | 1000 | 2 | 0.625 | 450 | 8 | 0.5 | 350 | 4 | 532.0333 | 66.9
0.24175 | 0.7219 | 0.4172 | 0.0316 |  | 1000 | 2 | 0.625 | 450 | 8 | 0.5 | 350 | 8 | 520.7833 | 65
0.24175 | 0.7219 | 0.4172 | 0.0316 |  | 960 | 2 | 0.625 | 450 | 0
0.24175 | 0.7219 | 0.4172 | 0.0316 |  | 960 | 2 | 0.625 | 450 | 5
0.24175 | 0.7219 | 0.4172 | 0.0316 |  | 960 | 2 | 0.625 | 450 | 6
0.24175 | 0.7219 | 0.4172 | 0.0316 |  | 960 | 2 | 0.625 | 450 | 7
0.24175 | 0.7219 | 0.4172 | 0.0316 |  | 960 | 2 | 0.625 | 450 | 8 | 0.5 | 350 | 0 | 539.6667 | 60.8
0.24175 | 0.7219 | 0.4172 | 0.0316 |  | 960 | 2 | 0.625 | 450 | 8 | 0.5 | 350 | 4 | 470.4567 | 66.3
0.24175 | 0.7219 | 0.4172 | 0.0316 |  | 960 | 2 | 0.625 | 450 | 8 | 0.5 | 350 | 8 | 483.3333 | 66.8
0.45955 | 0.8221 | 0.3966 | 0.04895
0.45955 | 0.8221 | 0.3966 | 0.04895 |  | 850 | 0.5
0.45955 | 0.8221 | 0.3966 | 0.04895 |  | 850 | 1
0.45955 | 0.8221 | 0.3966 | 0.04895 |  | 850 | 2 | 0.2 | 450 | 0
0.45955 | 0.8221 | 0.3966 | 0.04895 |  | 850 | 2 | 0.2 | 450 | 1
0.45955 | 0.8221 | 0.3966 | 0.04895 |  | 850 | 2 | 0.2 | 450 | 2
0.45955 | 0.8221 | 0.3966 | 0.04895 |  | 850 | 2 | 0.2 | 450 | 3
0.45955 | 0.8221 | 0.3966 | 0.04895 |  | 850 | 2 | 0.2 | 450 | 4
0.45955 | 0.8221 | 0.3966 | 0.04895 |  | 850 | 2 | 0.4 | 450 | 0
0.45955 | 0.8221 | 0.3966 | 0.04895 |  | 850 | 2 | 0.4 | 450 | 1
0.45955 | 0.8221 | 0.3966 | 0.04895 |  | 850 | 2 | 0.4 | 450 | 2
0.45955 | 0.8221 | 0.3966 | 0.04895 |  | 850 | 2 | 0.4 | 450 | 3
0.45955 | 0.8221 | 0.3966 | 0.04895 |  | 850 | 2 | 0.4 | 450 | 4
0.45955 | 0.8221 | 0.3966 | 0.04895 |  | 850 | 2 | 0.6 | 450 | 0
0.45955 | 0.8221 | 0.3966 | 0.04895 |  | 850 | 2 | 0.6 | 450 | 1
0.45955 | 0.8221 | 0.3966 | 0.04895 |  | 850 | 2 | 0.6 | 450 | 2
0.45955 | 0.8221 | 0.3966 | 0.04895 |  | 850 | 2 | 0.6 | 450 | 3
0.45955 | 0.8221 | 0.3966 | 0.04895 |  | 850 | 2 | 0.6 | 450 | 4
0.45955 | 0.8221 | 0.3966 | 0.04895 |  | 850 | 3
0.45955 | 0.8221 | 0.3966 | 0.04895 |  | 1000 | 2 | 0.625 | 450 | 0
0.45955 | 0.8221 | 0.3966 | 0.04895 |  | 1000 | 2 | 0.625 | 450 | 3 | 0.5 | 350 | 0 | 605.68 | 56.5
0.45955 | 0.8221 | 0.3966 | 0.04895 |  | 1000 | 2 | 0.625 | 450 | 3 | 0.5 | 350 | 1 | 530.36 | 60.7
0.45955 | 0.8221 | 0.3966 | 0.04895 |  | 1000 | 2 | 0.625 | 450 | 4 | 0.5 | 350 | 0 | 574.215 | 55.1
0.45955 | 0.8221 | 0.3966 | 0.04895 |  | 1000 | 2 | 0.625 | 450 | 4 | 0.5 | 350 | 1 | 544.635 | 61.2
0.4536 | 0.2486 | 0.0201 | 0.0702
0.4536 | 0.2486 | 0.0201 | 0.0702 |  | 850 | 0.5
0.4536 | 0.2486 | 0.0201 | 0.0702 |  | 850 | 1
0.4536 | 0.2486 | 0.0201 | 0.0702 |  | 850 | 2 | 0.2 | 450 | 0
0.4536 | 0.2486 | 0.0201 | 0.0702 |  | 850 | 2 | 0.2 | 450 | 1
0.4536 | 0.2486 | 0.0201 | 0.0702 |  | 850 | 2 | 0.2 | 450 | 2
0.4536 | 0.2486 | 0.0201 | 0.0702 |  | 850 | 2 | 0.2 | 450 | 3
0.4536 | 0.2486 | 0.0201 | 0.0702 |  | 850 | 2 | 0.2 | 450 | 4
0.4536 | 0.2486 | 0.0201 | 0.0702 |  | 850 | 2 | 0.2 | 450 | 6
0.4536 | 0.2486 | 0.0201 | 0.0702 |  | 850 | 2 | 0.2 | 450 | 8
0.4536 | 0.2486 | 0.0201 | 0.0702 |  | 850 | 2 | 0.2 | 450 | 6
0.4536 | 0.2486 | 0.0201 | 0.0702 |  | 850 | 2 | 0.2 | 450 | 8
0.4536 | 0.2486 | 0.0201 | 0.0702 |  | 850 | 2 | 0.4 | 450 | 0
0.4536 | 0.2486 | 0.0201 | 0.0702 |  | 850 | 2 | 0.4 | 450 | 1
0.4536 | 0.2486 | 0.0201 | 0.0702 |  | 850 | 2 | 0.4 | 450 | 2
0.4536 | 0.2486 | 0.0201 | 0.0702 |  | 850 | 2 | 0.4 | 450 | 3
0.4536 | 0.2486 | 0.0201 | 0.0702 |  | 850 | 2 | 0.4 | 450 | 4
0.4536 | 0.2486 | 0.0201 | 0.0702 |  | 850 | 2 | 0.4 | 450 | 6
0.4536 | 0.2486 | 0.0201 | 0.0702 |  | 850 | 2 | 0.4 | 450 | 8
0.4536 | 0.2486 | 0.0201 | 0.0702 |  | 850 | 2 | 0.4 | 450 | 6
0.4536 | 0.2486 | 0.0201 | 0.0702 |  | 850 | 2 | 0.4 | 450 | 8
0.4536 | 0.2486 | 0.0201 | 0.0702 |  | 850 | 2 | 0.6 | 450 | 0
0.4536 | 0.2486 | 0.0201 | 0.0702 |  | 850 | 2 | 0.6 | 450 | 1
0.4536 | 0.2486 | 0.0201 | 0.0702 |  | 850 | 2 | 0.6 | 450 | 2
0.4536 | 0.2486 | 0.0201 | 0.0702 |  | 850 | 2 | 0.6 | 450 | 3
0.4536 | 0.2486 | 0.0201 | 0.0702 |  | 850 | 2 | 0.6 | 450 | 4
0.4536 | 0.2486 | 0.0201 | 0.0702 |  | 850 | 2 | 0.6 | 450 | 6
0.4536 | 0.2486 | 0.0201 | 0.0702 |  | 850 | 2 | 0.6 | 450 | 8
0.4536 | 0.2486 | 0.0201 | 0.0702 |  | 850 | 2 | 0.6 | 450 | 6
0.4536 | 0.2486 | 0.0201 | 0.0702 |  | 850 | 2 | 0.6 | 450 | 8
0.4536 | 0.2486 | 0.0201 | 0.0702 |  | 850 | 3
0.44675 | 0.2483 | 0.02115 | 0.0643
0.44675 | 0.2483 | 0.02115 | 0.0643 |  | 850 | 0.5
0.44675 | 0.2483 | 0.02115 | 0.0643 |  | 850 | 1
0.44675 | 0.2483 | 0.02115 | 0.0643 |  | 850 | 2 | 0.2 | 450 | 0
0.44675 | 0.2483 | 0.02115 | 0.0643 |  | 850 | 2 | 0.2 | 450 | 1
0.44675 | 0.2483 | 0.02115 | 0.0643 |  | 850 | 2 | 0.2 | 450 | 2
0.44675 | 0.2483 | 0.02115 | 0.0643 |  | 850 | 2 | 0.2 | 450 | 3
0.44675 | 0.2483 | 0.02115 | 0.0643 |  | 850 | 2 | 0.2 | 450 | 4
0.44675 | 0.2483 | 0.02115 | 0.0643 |  | 850 | 2 | 0.2 | 450 | 6
0.44675 | 0.2483 | 0.02115 | 0.0643 |  | 850 | 2 | 0.2 | 450 | 8
0.44675 | 0.2483 | 0.02115 | 0.0643 |  | 850 | 2 | 0.2 | 450 | 6
0.44675 | 0.2483 | 0.02115 | 0.0643 |  | 850 | 2 | 0.2 | 450 | 8
0.44675 | 0.2483 | 0.02115 | 0.0643 |  | 850 | 2 | 0.4 | 450 | 0
0.44675 | 0.2483 | 0.02115 | 0.0643 |  | 850 | 2 | 0.4 | 450 | 1
0.44675 | 0.2483 | 0.02115 | 0.0643 |  | 850 | 2 | 0.4 | 450 | 2
0.44675 | 0.2483 | 0.02115 | 0.0643 |  | 850 | 2 | 0.4 | 450 | 3
0.44675 | 0.2483 | 0.02115 | 0.0643 |  | 850 | 2 | 0.4 | 450 | 4
0.44675 | 0.2483 | 0.02115 | 0.0643 |  | 850 | 2 | 0.4 | 450 | 6
0.44675 | 0.2483 | 0.02115 | 0.0643 |  | 850 | 2 | 0.4 | 450 | 8
0.44675 | 0.2483 | 0.02115 | 0.0643 |  | 850 | 2 | 0.4 | 450 | 6
0.44675 | 0.2483 | 0.02115 | 0.0643 |  | 850 | 2 | 0.4 | 450 | 8
0.44675 | 0.2483 | 0.02115 | 0.0643 |  | 850 | 2 | 0.6 | 450 | 0
0.44675 | 0.2483 | 0.02115 | 0.0643 |  | 850 | 2 | 0.6 | 450 | 1
0.44675 | 0.2483 | 0.02115 | 0.0643 |  | 850 | 2 | 0.6 | 450 | 2
0.44675 | 0.2483 | 0.02115 | 0.0643 |  | 850 | 2 | 0.6 | 450 | 3
0.44675 | 0.2483 | 0.02115 | 0.0643 |  | 850 | 2 | 0.6 | 450 | 4
0.44675 | 0.2483 | 0.02115 | 0.0643 |  | 850 | 2 | 0.6 | 450 | 6
0.44675 | 0.2483 | 0.02115 | 0.0643 |  | 850 | 2 | 0.6 | 450 | 8
0.44675 | 0.2483 | 0.02115 | 0.0643 |  | 850 | 2 | 0.6 | 450 | 6
0.44675 | 0.2483 | 0.02115 | 0.0643 |  | 850 | 2 | 0.6 | 450 | 8
0.44675 | 0.2483 | 0.02115 | 0.0643 |  | 850 | 3
0.23315 | 0.24005 | 0.00965 | 0.0161
0.23315 | 0.24005 | 0.00965 | 0.0161 |  | 850 | 0.5
0.23315 | 0.24005 | 0.00965 | 0.0161 |  | 850 | 1
0.23315 | 0.24005 | 0.00965 | 0.0161 |  | 850 | 2 | 0.2 | 450 | 0
0.23315 | 0.24005 | 0.00965 | 0.0161 |  | 850 | 2 | 0.2 | 450 | 1
0.23315 | 0.24005 | 0.00965 | 0.0161 |  | 850 | 2 | 0.2 | 450 | 2
0.23315 | 0.24005 | 0.00965 | 0.0161 |  | 850 | 2 | 0.2 | 450 | 3
0.23315 | 0.24005 | 0.00965 | 0.0161 |  | 850 | 2 | 0.2 | 450 | 4
0.23315 | 0.24005 | 0.00965 | 0.0161 |  | 850 | 2 | 0.2 | 450 | 6
0.23315 | 0.24005 | 0.00965 | 0.0161 |  | 850 | 2 | 0.2 | 450 | 8
0.23315 | 0.24005 | 0.00965 | 0.0161 |  | 850 | 2 | 0.2 | 450 | 6
0.23315 | 0.24005 | 0.00965 | 0.0161 |  | 850 | 2 | 0.2 | 450 | 8
0.23315 | 0.24005 | 0.00965 | 0.0161 |  | 850 | 2 | 0.4 | 450 | 0
0.23315 | 0.24005 | 0.00965 | 0.0161 |  | 850 | 2 | 0.4 | 450 | 1
0.23315 | 0.24005 | 0.00965 | 0.0161 |  | 850 | 2 | 0.4 | 450 | 2
0.23315 | 0.24005 | 0.00965 | 0.0161 |  | 850 | 2 | 0.4 | 450 | 3
0.23315 | 0.24005 | 0.00965 | 0.0161 |  | 850 | 2 | 0.4 | 450 | 4
0.23315 | 0.24005 | 0.00965 | 0.0161 |  | 850 | 2 | 0.4 | 450 | 6
0.23315 | 0.24005 | 0.00965 | 0.0161 |  | 850 | 2 | 0.4 | 450 | 8
0.23315 | 0.24005 | 0.00965 | 0.0161 |  | 850 | 2 | 0.4 | 450 | 6
0.23315 | 0.24005 | 0.00965 | 0.0161 |  | 850 | 2 | 0.4 | 450 | 8
0.23315 | 0.24005 | 0.00965 | 0.0161 |  | 850 | 2 | 0.6 | 450 | 0
0.23315 | 0.24005 | 0.00965 | 0.0161 |  | 850 | 2 | 0.6 | 450 | 1
0.23315 | 0.24005 | 0.00965 | 0.0161 |  | 850 | 2 | 0.6 | 450 | 2
0.23315 | 0.24005 | 0.00965 | 0.0161 |  | 850 | 2 | 0.6 | 450 | 3
0.23315 | 0.24005 | 0.00965 | 0.0161 |  | 850 | 2 | 0.6 | 450 | 4
0.23315 | 0.24005 | 0.00965 | 0.0161 |  | 850 | 2 | 0.6 | 450 | 6
0.23315 | 0.24005 | 0.00965 | 0.0161 |  | 850 | 2 | 0.6 | 450 | 8
0.23315 | 0.24005 | 0.00965 | 0.0161 |  | 850 | 2 | 0.6 | 450 | 6
0.23315 | 0.24005 | 0.00965 | 0.0161 |  | 850 | 2 | 0.6 | 450 | 8
0.23315 | 0.24005 | 0.00965 | 0.0161 |  | 850 | 3
0.2258 | 0.2375 | 0.009 | 0.01425
0.2258 | 0.2375 | 0.009 | 0.01425 |  | 850 | 0.5
0.2258 | 0.2375 | 0.009 | 0.01425 |  | 850 | 1
0.2258 | 0.2375 | 0.009 | 0.01425 |  | 850 | 2 | 0.2 | 450 | 0
0.2258 | 0.2375 | 0.009 | 0.01425 |  | 850 | 2 | 0.2 | 450 | 1
0.2258 | 0.2375 | 0.009 | 0.01425 |  | 850 | 2 | 0.2 | 450 | 2
0.2258 | 0.2375 | 0.009 | 0.01425 |  | 850 | 2 | 0.2 | 450 | 3
0.2258 | 0.2375 | 0.009 | 0.01425 |  | 850 | 2 | 0.2 | 450 | 4
0.2258 | 0.2375 | 0.009 | 0.01425 |  | 850 | 2 | 0.2 | 450 | 6
0.2258 | 0.2375 | 0.009 | 0.01425 |  | 850 | 2 | 0.2 | 450 | 8
0.2258 | 0.2375 | 0.009 | 0.01425 |  | 850 | 2 | 0.2 | 450 | 6
0.2258 | 0.2375 | 0.009 | 0.01425 |  | 850 | 2 | 0.2 | 450 | 8
0.2258 | 0.2375 | 0.009 | 0.01425 |  | 850 | 2 | 0.4 | 450 | 0
0.2258 | 0.2375 | 0.009 | 0.01425 |  | 850 | 2 | 0.4 | 450 | 1
0.2258 | 0.2375 | 0.009 | 0.01425 |  | 850 | 2 | 0.4 | 450 | 2
0.2258 | 0.2375 | 0.009 | 0.01425 |  | 850 | 2 | 0.4 | 450 | 3
0.2258 | 0.2375 | 0.009 | 0.01425 |  | 850 | 2 | 0.4 | 450 | 4
0.2258 | 0.2375 | 0.009 | 0.01425 |  | 850 | 2 | 0.4 | 450 | 6
0.2258 | 0.2375 | 0.009 | 0.01425 |  | 850 | 2 | 0.4 | 450 | 8
0.2258 | 0.2375 | 0.009 | 0.01425 |  | 850 | 2 | 0.4 | 450 | 6
0.2258 | 0.2375 | 0.009 | 0.01425 |  | 850 | 2 | 0.4 | 450 | 8
0.2258 | 0.2375 | 0.009 | 0.01425 |  | 850 | 2 | 0.6 | 450 | 0
0.2258 | 0.2375 | 0.009 | 0.01425 |  | 850 | 2 | 0.6 | 450 | 1
0.2258 | 0.2375 | 0.009 | 0.01425 |  | 850 | 2 | 0.6 | 450 | 2
0.2258 | 0.2375 | 0.009 | 0.01425 |  | 850 | 2 | 0.6 | 450 | 3
0.2258 | 0.2375 | 0.009 | 0.01425 |  | 850 | 2 | 0.6 | 450 | 4
0.2258 | 0.2375 | 0.009 | 0.01425 |  | 850 | 2 | 0.6 | 450 | 6
0.2258 | 0.2375 | 0.009 | 0.01425 |  | 850 | 2 | 0.6 | 450 | 8
0.2258 | 0.2375 | 0.009 | 0.01425 |  | 850 | 2 | 0.6 | 450 | 6
0.2258 | 0.2375 | 0.009 | 0.01425 |  | 850 | 2 | 0.6 | 450 | 8
0.2258 | 0.2375 | 0.009 | 0.01425 |  | 850 | 3
1.0615 | 0.39645 | 0.22115 | 0.03455 | 0.1448 | 1000 | 2 | 0.625 | 450 | 0
1.0615 | 0.39645 | 0.22115 | 0.03455 | 0.1448 | 1000 | 2 | 0.625 | 450 | 3 | 0.5 | 350 | 0 | 632.7 | 52
1.0615 | 0.39645 | 0.22115 | 0.03455 | 0.1448 | 1000 | 2 | 0.625 | 450 | 3 | 0.5 | 350 | 1 | 642.1433 | 56.7
1.0615 | 0.39645 | 0.22115 | 0.03455 | 0.1448 | 1000 | 2 | 0.625 | 450 | 3 | 0.5 | 350 | 3 | 631.17 | 59.4
1.0615 | 0.39645 | 0.22115 | 0.03455 | 0.1448 | 1000 | 2 | 0.625 | 450 | 4
1.0615 | 0.39645 | 0.22115 | 0.03455 | 0.1448 | 1000 | 2 | 0.625 | 450 | 5
1.0615 | 0.39645 | 0.22115 | 0.03455 | 0.1448 | 1000 | 2 | 0.625 | 450 | 6
1.0615 | 0.39645 | 0.22115 | 0.03455 | 0.1448 | 1000 | 2 | 0.625 | 450 | 8 | 0.5 | 350 | 0 | 639.93 | 54
1.0615 | 0.39645 | 0.22115 | 0.03455 | 0.1448 | 1000 | 2 | 0.625 | 450 | 8 | 0.5 | 300 | 4 | 628.2367 | 57.3
1.0615 | 0.39645 | 0.22115 | 0.03455 | 0.1448 | 1000 | 2 | 0.625 | 450 | 8 | 0.5 | 300 | 8 | 631.5033 | 58
1.0615 | 0.39645 | 0.22115 | 0.03455 | 0.1448 | 1000 | 2 | 0.625 | 450 | 8 | 0.5 | 350 | 4 | 632.31 | 60.1
1.0615 | 0.39645 | 0.22115 | 0.03455 | 0.1448 | 1000 | 2 | 0.625 | 450 | 8 | 0.5 | 350 | 8 | 643.7767 | 61.1
1.0615 | 0.39645 | 0.22115 | 0.03455 | 0.1448 | 960 | 2 | 0.625 | 450 | 3
1.0615 | 0.39645 | 0.22115 | 0.03455 | 0.1448 | 960 | 2 | 0.625 | 450 | 4
1.0615 | 0.39645 | 0.22115 | 0.03455 | 0.1448 | 960 | 2 | 0.625 | 450 | 5
1.0615 | 0.39645 | 0.22115 | 0.03455 | 0.1448 | 960 | 2 | 0.625 | 450 | 6
1.0615 | 0.39645 | 0.22115 | 0.03455 | 0.1448 | 960 | 2 | 0.625 | 450 | 8 | 0.5 | 350 | 0 | 550 | 55.9
1.0615 | 0.39645 | 0.22115 | 0.03455 | 0.1448 | 960 | 2 | 0.625 | 450 | 8 | 0.5 | 350 | 4 | 571.03 | 60.8
1.0615 | 0.39645 | 0.22115 | 0.03455 | 0.1448 | 960 | 2 | 0.625 | 450 | 8 | 0.5 | 350 | 8 | 567 | 63
1.0615 | 0.39645 | 0.22115 | 0.03455 | 0.1448 | 1040 | 2 | 0.625 | 450 | 8 | 0.5 | 350 | 0 | 620.6967 | 52.4
1.0615 | 0.39645 | 0.22115 | 0.03455 | 0.1448 | 1040 | 2 | 0.625 | 450 | 8 | 0.5 | 350 | 4 | 631.68 | 59.4
1.0615 | 0.39645 | 0.22115 | 0.03455 | 0.1448 | 1040 | 2 | 0.625 | 450 | 8 | 0.5 | 350 | 8 | 653.6667 | 60.9
1.0615 | 0.39645 | 0.22115 | 0.03455 | 0.1448 | 1040 | 2 | 0.625 | 450 | 8 | 0.5 | 350 | 12 | 622.9133 | 59.2
0.96145 | 0.41 | 0.2148 | 0.02645 | 0.0026
0.96145 | 0.41 | 0.2148 | 0.02645 | 0.0026 | 960 | 1
0.96145 | 0.41 | 0.2148 | 0.02645 | 0.0026 | 960 | 2
0.96145 | 0.41 | 0.2148 | 0.02645 | 0.0026 | 960 | 3
0.96145 | 0.41 | 0.2148 | 0.02645 | 0.0026 | 1000 | 1
0.96145 | 0.41 | 0.2148 | 0.02645 | 0.0026 | 1000 | 2
0.96145 | 0.41 | 0.2148 | 0.02645 | 0.0026 | 1000 | 3
0.96145 | 0.41 | 0.2148 | 0.02645 | 0.0026 | 1040 | 1 | 0.625 | 450 | 0
0.96145 | 0.41 | 0.2148 | 0.02645 | 0.0026 | 1040 | 1 | 0.625 | 450 | 2
0.96145 | 0.41 | 0.2148 | 0.02645 | 0.0026 | 1040 | 1 | 0.625 | 450 | 4
0.96145 | 0.41 | 0.2148 | 0.02645 | 0.0026 | 1040 | 1 | 0.625 | 450 | 6 | 0.5 | 350 | 0 | 704.24 | 53.8
0.96145 | 0.41 | 0.2148 | 0.02645 | 0.0026 | 1040 | 1 | 0.625 | 450 | 6 | 0.5 | 350 | 1 | 669.6267 | 62.9
0.96145 | 0.41 | 0.2148 | 0.02645 | 0.0026 | 1040 | 1 | 0.625 | 450 | 6 | 0.5 | 350 | 2 | 706.56 | 60.9
0.96145 | 0.41 | 0.2148 | 0.02645 | 0.0026 | 1040 | 1 | 0.625 | 450 | 6 | 0.5 | 350 | 4 | 705.6433 | 62.3
0.96145 | 0.41 | 0.2148 | 0.02645 | 0.0026 | 1040 | 1 | 0.625 | 450 | 6 | 0.5 | 350 | 6 | 691.1867 | 62.6
0.96145 | 0.41 | 0.2148 | 0.02645 | 0.0026 | 1040 | 1 | 0.625 | 450 | 6 | 0.5 | 350 | 8 | 685.0933 | 64.7
0.96145 | 0.41 | 0.2148 | 0.02645 | 0.0026 | 1040 | 1 | 0.625 | 450 | 6 | 0.5 | 300 | 1 |  | 55.9
0.96145 | 0.41 | 0.2148 | 0.02645 | 0.0026 | 1040 | 1 | 0.625 | 450 | 6 | 0.5 | 300 | 2 |  | 56.4
0.96145 | 0.41 | 0.2148 | 0.02645 | 0.0026 | 1040 | 1 | 0.625 | 450 | 6 | 0.5 | 300 | 4 |  | 56.9
0.96145 | 0.41 | 0.2148 | 0.02645 | 0.0026 | 1040 | 1 | 0.625 | 450 | 6 | 0.5 | 300 | 6 |  | 57.9
0.96145 | 0.41 | 0.2148 | 0.02645 | 0.0026 | 1040 | 1 | 0.625 | 450 | 6 | 0.5 | 300 | 8 |  | 58.1
0.96145 | 0.41 | 0.2148 | 0.02645 | 0.0026 | 1040 | 1 | 0.625 | 450 | 6 | 0.5 | 400 | 1 |  | 61.7
0.96145 | 0.41 | 0.2148 | 0.02645 | 0.0026 | 1040 | 1 | 0.625 | 450 | 6 | 0.5 | 400 | 2 |  | 62.9
0.96145 | 0.41 | 0.2148 | 0.02645 | 0.0026 | 1040 | 1 | 0.625 | 450 | 6 | 0.5 | 400 | 4 |  | 62.2
0.96145 | 0.41 | 0.2148 | 0.02645 | 0.0026 | 1040 | 1 | 0.625 | 450 | 6 | 0.5 | 400 | 6 | 660.2267 | 68.6
0.96145 | 0.41 | 0.2148 | 0.02645 | 0.0026 | 1040 | 1 | 0.625 | 450 | 6 | 0.5 | 400 | 8 |  | 64.6
0.96145 | 0.41 | 0.2148 | 0.02645 | 0.0026 | 1040 | 1 | 0.625 | 450 | 8
0.96145 | 0.41 | 0.2148 | 0.02645 | 0.0026 | 1040 | 1 | 0.4375 | 450 | 0
0.96145 | 0.41 | 0.2148 | 0.02645 | 0.0026 | 1040 | 1 | 0.4375 | 450 | 2
0.96145 | 0.41 | 0.2148 | 0.02645 | 0.0026 | 1040 | 1 | 0.4375 | 450 | 4
0.96145 | 0.41 | 0.2148 | 0.02645 | 0.0026 | 1040 | 1 | 0.4375 | 450 | 6 | 0.667 | 350 | 0 | 681.9833 | 54
0.96145 | 0.41 | 0.2148 | 0.02645 | 0.0026 | 1040 | 1 | 0.4375 | 450 | 6 | 0.667 | 350 | 1 |  | 56.9
0.96145 | 0.41 | 0.2148 | 0.02645 | 0.0026 | 1040 | 1 | 0.4375 | 450 | 6 | 0.667 | 350 | 2 |  | 61
0.96145 | 0.41 | 0.2148 | 0.02645 | 0.0026 | 1040 | 1 | 0.4375 | 450 | 6 | 0.667 | 350 | 4 |  | 62.1
0.96145 | 0.41 | 0.2148 | 0.02645 | 0.0026 | 1040 | 1 | 0.4375 | 450 | 6 | 0.667 | 350 | 6 | 673.8267 | 62.5
0.96145 | 0.41 | 0.2148 | 0.02645 | 0.0026 | 1040 | 1 | 0.4375 | 450 | 6 | 0.667 | 350 | 8 |  | 63.3
0.96145 | 0.41 | 0.2148 | 0.02645 | 0.0026 | 1040 | 1 | 0.4375 | 450 | 6 | 0.667 | 300 | 1 |  | 57.2
0.96145 | 0.41 | 0.2148 | 0.02645 | 0.0026 | 1040 | 1 | 0.4375 | 450 | 6 | 0.667 | 300 | 2 |  | 57.3
0.96145 | 0.41 | 0.2148 | 0.02645 | 0.0026 | 1040 | 1 | 0.4375 | 450 | 6 | 0.667 | 300 | 4 |  | 56.5
0.96145 | 0.41 | 0.2148 | 0.02645 | 0.0026 | 1040 | 1 | 0.4375 | 450 | 6 | 0.667 | 300 | 6 |  | 58.3
0.96145 | 0.41 | 0.2148 | 0.02645 | 0.0026 | 1040 | 1 | 0.4375 | 450 | 6 | 0.667 | 300 | 8 |  | 59.1
0.96145 | 0.41 | 0.2148 | 0.02645 | 0.0026 | 1040 | 1 | 0.4375 | 450 | 6 | 0.667 | 400 | 1 |  | 63
0.96145 | 0.41 | 0.2148 | 0.02645 | 0.0026 | 1040 | 1 | 0.4375 | 450 | 6 | 0.667 | 400 | 2 |  | 63.6
0.96145 | 0.41 | 0.2148 | 0.02645 | 0.0026 | 1040 | 1 | 0.4375 | 450 | 6 | 0.667 | 400 | 4 |  | 64.2
0.96145 | 0.41 | 0.2148 | 0.02645 | 0.0026 | 1040 | 1 | 0.4375 | 450 | 6 | 0.667 | 400 | 6 |  | 65.5
0.96145 | 0.41 | 0.2148 | 0.02645 | 0.0026 | 1040 | 1 | 0.4375 | 450 | 6 | 0.667 | 400 | 8 |  | 63.6
0.96145 | 0.41 | 0.2148 | 0.02645 | 0.0026 | 1040 | 1 | 0.4375 | 450 | 8
0.96145 | 0.41 | 0.2148 | 0.02645 | 0.0026 | 1040 | 1 | 0.25 | 450 | 0
0.96145 | 0.41 | 0.2148 | 0.02645 | 0.0026 | 1040 | 1 | 0.25 | 450 | 2
0.96145 | 0.41 | 0.2148 | 0.02645 | 0.0026 | 1040 | 1 | 0.25 | 450 | 4
0.96145 | 0.41 | 0.2148 | 0.02645 | 0.0026 | 1040 | 1 | 0.25 | 450 | 6 | 0.75 | 350 | 0 | 671.9533 | 52.5
0.96145 | 0.41 | 0.2148 | 0.02645 | 0.0026 | 1040 | 1 | 0.25 | 450 | 6 | 0.75 | 350 | 1 |  | 55.3
0.96145 | 0.41 | 0.2148 | 0.02645 | 0.0026 | 1040 | 1 | 0.25 | 450 | 6 | 0.75 | 350 | 2 |  | 60.2
0.96145 | 0.41 | 0.2148 | 0.02645 | 0.0026 | 1040 | 1 | 0.25 | 450 | 6 | 0.75 | 350 | 4 |  | 62.4
0.96145 | 0.41 | 0.2148 | 0.02645 | 0.0026 | 1040 | 1 | 0.25 | 450 | 6 | 0.75 | 350 | 6 | 662.08 | 62.9
0.96145 | 0.41 | 0.2148 | 0.02645 | 0.0026 | 1040 | 1 | 0.25 | 450 | 6 | 0.75 | 350 | 8 |  | 63.9
0.96145 | 0.41 | 0.2148 | 0.02645 | 0.0026 | 1040 | 1 | 0.25 | 450 | 6 | 0.75 | 300 | 1 |  | 56.6
0.96145 | 0.41 | 0.2148 | 0.02645 | 0.0026 | 1040 | 1 | 0.25 | 450 | 6 | 0.75 | 300 | 2 |  | 56.3
0.96145 | 0.41 | 0.2148 | 0.02645 | 0.0026 | 1040 | 1 | 0.25 | 450 | 6 | 0.75 | 300 | 4 |  | 57.8
0.96145 | 0.41 | 0.2148 | 0.02645 | 0.0026 | 1040 | 1 | 0.25 | 450 | 6 | 0.75 | 300 | 6 |  | 59.3
0.96145 | 0.41 | 0.2148 | 0.02645 | 0.0026 | 1040 | 1 | 0.25 | 450 | 6 | 0.75 | 300 | 8 |  | 59.5
0.96145 | 0.41 | 0.2148 | 0.02645 | 0.0026 | 1040 | 1 | 0.25 | 450 | 6 | 0.75 | 400 | 1 |  | 63.3
0.96145 | 0.41 | 0.2148 | 0.02645 | 0.0026 | 1040 | 1 | 0.25 | 450 | 6 | 0.75 | 400 | 2 |  | 62.1
0.96145 | 0.41 | 0.2148 | 0.02645 | 0.0026 | 1040 | 1 | 0.25 | 450 | 6 | 0.75 | 400 | 4 |  | 64.5
0.96145 | 0.41 | 0.2148 | 0.02645 | 0.0026 | 1040 | 1 | 0.25 | 450 | 6 | 0.75 | 400 | 6 |  | 66.3
0.96145 | 0.41 | 0.2148 | 0.02645 | 0.0026 | 1040 | 1 | 0.25 | 450 | 6 | 0.75 | 400 | 8 |  | 66.6
0.96145 | 0.41 | 0.2148 | 0.02645 | 0.0026 | 1040 | 1 | 0.25 | 450 | 8
0.96145 | 0.41 | 0.2148 | 0.02645 | 0.0026 | 1040 | 1 | 0.625 | 400 | 0
0.96145 | 0.41 | 0.2148 | 0.02645 | 0.0026 | 1040 | 1 | 0.625 | 400 | 2
0.96145 | 0.41 | 0.2148 | 0.02645 | 0.0026 | 1040 | 1 | 0.625 | 400 | 4
0.96145 | 0.41 | 0.2148 | 0.02645 | 0.0026 | 1040 | 1 | 0.625 | 400 | 6
0.96145 | 0.41 | 0.2148 | 0.02645 | 0.0026 | 1040 | 1 | 0.625 | 400 | 8
0.96145 | 0.41 | 0.2148 | 0.02645 | 0.0026 | 1040 | 1 | 0.4375 | 400 | 0
0.96145 | 0.41 | 0.2148 | 0.02645 | 0.0026 | 1040 | 1 | 0.4375 | 400 | 2
0.96145 | 0.41 | 0.2148 | 0.02645 | 0.0026 | 1040 | 1 | 0.4375 | 400 | 4
0.96145 | 0.41 | 0.2148 | 0.02645 | 0.0026 | 1040 | 1 | 0.4375 | 400 | 6
0.96145 | 0.41 | 0.2148 | 0.02645 | 0.0026 | 1040 | 1 | 0.4375 | 400 | 8
0.96145 | 0.41 | 0.2148 | 0.02645 | 0.0026 | 1040 | 1 | 0.25 | 400 | 0
0.96145 | 0.41 | 0.2148 | 0.02645 | 0.0026 | 1040 | 1 | 0.25 | 400 | 2
0.96145 | 0.41 | 0.2148 | 0.02645 | 0.0026 | 1040 | 1 | 0.25 | 400 | 4
0.96145 | 0.41 | 0.2148 | 0.02645 | 0.0026 | 1040 | 1 | 0.25 | 400 | 6
0.96145 | 0.41 | 0.2148 | 0.02645 | 0.0026 | 1040 | 1 | 0.25 | 400 | 8
0.96145 | 0.41 | 0.2148 | 0.02645 | 0.0026 | 1040 | 1 | 0.625 | 500 | 0
0.96145 | 0.41 | 0.2148 | 0.02645 | 0.0026 | 1040 | 1 | 0.625 | 500 | 2
0.96145 | 0.41 | 0.2148 | 0.02645 | 0.0026 | 1040 | 1 | 0.625 | 500 | 4
0.96145 | 0.41 | 0.2148 | 0.02645 | 0.0026 | 1040 | 1 | 0.625 | 500 | 6
0.96145 | 0.41 | 0.2148 | 0.02645 | 0.0026 | 1040 | 1 | 0.625 | 500 | 8
0.96145 | 0.41 | 0.2148 | 0.02645 | 0.0026 | 1040 | 1 | 0.4375 | 500 | 0
0.96145 | 0.41 | 0.2148 | 0.02645 | 0.0026 | 1040 | 1 | 0.4375 | 500 | 2
0.96145 | 0.41 | 0.2148 | 0.02645 | 0.0026 | 1040 | 1 | 0.4375 | 500 | 4
0.96145 | 0.41 | 0.2148 | 0.02645 | 0.0026 | 1040 | 1 | 0.4375 | 500 | 6
0.96145 | 0.41 | 0.2148 | 0.02645 | 0.0026 | 1040 | 1 | 0.4375 | 500 | 8
0.96145 | 0.41 | 0.2148 | 0.02645 | 0.0026 | 1040 | 1 | 0.25 | 500 | 0
0.96145 | 0.41 | 0.2148 | 0.02645 | 0.0026 | 1040 | 1 | 0.25 | 500 | 2
0.96145 | 0.41 | 0.2148 | 0.02645 | 0.0026 | 1040 | 1 | 0.25 | 500 | 4
0.96145 | 0.41 | 0.2148 | 0.02645 | 0.0026 | 1040 | 1 | 0.25 | 500 | 6
0.96145 | 0.41 | 0.2148 | 0.02645 | 0.0026 | 1040 | 1 | 0.25 | 500 | 8
0.96145 | 0.41 | 0.2148 | 0.02645 | 0.0026 | 1040 | 2
0.96145 | 0.41 | 0.2148 | 0.02645 | 0.0026 | 1040 | 3
0.9099 | 0.2734 | 0.20975 | 0.0303 | 0.0052 | 1000 | 2 | 0.625 | 450 | 0
0.9099 | 0.2734 | 0.20975 | 0.0303 | 0.0052 | 1000 | 2 | 0.625 | 450 | 3 | 0.5 | 350 | 0 | 599.0433 | 51.6
0.9099 | 0.2734 | 0.20975 | 0.0303 | 0.0052 | 1000 | 2 | 0.625 | 450 | 3 | 0.5 | 350 | 4 | 603.95 | 62.8
0.9099 | 0.2734 | 0.20975 | 0.0303 | 0.0052 | 1000 | 2 | 0.625 | 450 | 3 | 0.5 | 350 | 8 | 588.8967 | 64.5
0.9099 | 0.2734 | 0.20975 | 0.0303 | 0.0052 | 1000 | 2 | 0.625 | 450 | 4
0.9099 | 0.2734 | 0.20975 | 0.0303 | 0.0052 | 1000 | 2 | 0.625 | 450 | 5
0.9099 | 0.2734 | 0.20975 | 0.0303 | 0.0052 | 1000 | 2 | 0.625 | 450 | 6
0.9099 | 0.2734 | 0.20975 | 0.0303 | 0.0052 | 1000 | 2 | 0.625 | 450 | 8 | 0.5 | 350 | 0 | 618.2867 | 64.9
0.9099 | 0.2734 | 0.20975 | 0.0303 | 0.0052 | 1000 | 2 | 0.625 | 450 | 8 | 0.5 | 300 | 4 | 612.2633 | 67.4
0.9099 | 0.2734 | 0.20975 | 0.0303 | 0.0052 | 1000 | 2 | 0.625 | 450 | 8 | 0.5 | 300 | 8 | 582.11 | 67.4
0.9099 | 0.2734 | 0.20975 | 0.0303 | 0.0052 | 1000 | 2 | 0.625 | 450 | 8 | 0.5 | 350 | 4 | 586.9367 | 70.1
0.9099 | 0.2734 | 0.20975 | 0.0303 | 0.0052 | 1000 | 2 | 0.625 | 450 | 8 | 0.5 | 350 | 8 | 604.2633 | 71.1
0.9099 | 0.2734 | 0.20975 | 0.0303 | 0.0052 | 960 | 2 | 0.625 | 450 | 3
0.9099 | 0.2734 | 0.20975 | 0.0303 | 0.0052 | 960 | 2 | 0.625 | 450 | 4
0.9099 | 0.2734 | 0.20975 | 0.0303 | 0.0052 | 960 | 2 | 0.625 | 450 | 5
0.9099 | 0.2734 | 0.20975 | 0.0303 | 0.0052 | 960 | 2 | 0.625 | 450 | 6
0.9099 | 0.2734 | 0.20975 | 0.0303 | 0.0052 | 960 | 2 | 0.625 | 450 | 8 | 0.5 | 350 | 0 | 553 | 65.3
0.9099 | 0.2734 | 0.20975 | 0.0303 | 0.0052 | 960 | 2 | 0.625 | 450 | 8 | 0.5 | 350 | 4 | 505.9633 | 71.5
0.9099 | 0.2734 | 0.20975 | 0.0303 | 0.0052 | 960 | 2 | 0.625 | 450 | 8 | 0.5 | 350 | 8 | 538.3333 | 73.1
0.9099 | 0.2734 | 0.20975 | 0.0303 | 0.0052 | 1040 | 2 | 0.625 | 450 | 8 | 0.5 | 350 | 0 | 644.36 | 58.6
0.9099 | 0.2734 | 0.20975 | 0.0303 | 0.0052 | 1040 | 2 | 0.625 | 450 | 8 | 0.5 | 350 | 4 | 612.64 | 65.6
0.9099 | 0.2734 | 0.20975 | 0.0303 | 0.0052 | 1040 | 2 | 0.625 | 450 | 8 | 0.5 | 350 | 8 | 635.01 | 68.6
0.9099 | 0.2734 | 0.20975 | 0.0303 | 0.0052 | 1040 | 2 | 0.625 | 450 | 8 | 0.5 | 350 | 12 | 630.31 | 60.3
0.9099 | 0.2734 | 0.20975 | 0.0303 | 0.0052 | 1040 | 2 | 0.4375 | 450 | 8 | 0.625 | 350 | 0 | 642.3267 | 62.2
0.9099 | 0.2734 | 0.20975 | 0.0303 | 0.0052 | 1040 | 2 | 0.4375 | 450 | 8 | 0.625 | 350 | 4 | 610.0767 | 64.4
0.9099 | 0.2734 | 0.20975 | 0.0303 | 0.0052 | 1040 | 2 | 0.4375 | 450 | 8 | 0.625 | 350 | 8 | 610.19 | 66.9
0.8903 | 0.34585 | 0.1873 | 0.0334 |  | 1000 | 2 | 0.625 | 450 | 0
0.8903 | 0.34585 | 0.1873 | 0.0334 |  | 1000 | 2 | 0.625 | 450 | 8 | 0.5 | 350 | 0 | 579.86 | 68.3
0.8903 | 0.34585 | 0.1873 | 0.0334 |  | 1000 | 2 | 0.625 | 450 | 8 | 0.5 | 350 | 4 | 559.1867 | 68.7
0.89425 | 0.46245 | 0.1387 | 0.03075 |  | 1000 | 2 | 0.625 | 450 | 8 | 0.5 | 350 | 0 | 606.2467 | 63.5
0.89425 | 0.46245 | 0.1387 | 0.03075 |  | 1000 | 2 | 0.625 | 450 | 8 | 0.5 | 350 | 4 | 576.6533 | 65.9
0.89425 | 0.46245 | 0.1387 | 0.03075 |  | 1000 | 2 | 0.625 | 450 | 8 | 0.5 | 350 | 8 | 521.4 | 67.2
0.89425 | 0.46245 | 0.1387 | 0.03075 |  | 1040 | 2 | 0.625 | 450 | 8 | 0.5 | 350 | 0 | 636.5933 | 61.3
0.89425 | 0.46245 | 0.1387 | 0.03075 |  | 1040 | 2 | 0.625 | 450 | 8 | 0.5 | 350 | 2 | 588.3133 | 63.9
0.89425 | 0.46245 | 0.1387 | 0.03075 |  | 1040 | 2 | 0.625 | 450 | 8 | 0.5 | 350 | 4 | 584.5033 | 64.2
0.89425 | 0.46245 | 0.1387 | 0.03075
0.89425 | 0.46245 | 0.1387 | 0.03075 |  | 960 | 1
0.89425 | 0.46245 | 0.1387 | 0.03075 |  | 960 | 2
0.89425 | 0.46245 | 0.1387 | 0.03075 |  | 960 | 4
0.89425 | 0.46245 | 0.1387 | 0.03075 |  | 960 | 6
0.89425 | 0.46245 | 0.1387 | 0.03075 |  | 1000 | 1
0.89425 | 0.46245 | 0.1387 | 0.03075 |  | 1000 | 2
0.89425 | 0.46245 | 0.1387 | 0.03075 |  | 1000 | 4
0.89425 | 0.46245 | 0.1387 | 0.03075 |  | 1000 | 6
0.89425 | 0.46245 | 0.1387 | 0.03075 |  | 1040 | 1 | 0.6 | 450 | 0
0.89425 | 0.46245 | 0.1387 | 0.03075 |  | 1040 | 1 | 0.6 | 450 | 1
0.89425 | 0.46245 | 0.1387 | 0.03075 |  | 1040 | 1 | 0.6 | 450 | 2
0.89425 | 0.46245 | 0.1387 | 0.03075 |  | 1040 | 1 | 0.6 | 450 | 4
0.89425 | 0.46245 | 0.1387 | 0.03075 |  | 1040 | 1 | 0.6 | 450 | 6
0.89425 | 0.46245 | 0.1387 | 0.03075 |  | 1040 | 1 | 0.6 | 450 | 8 | 0.75 | 350 | 0 | 655.3933 | 56
0.89425 | 0.46245 | 0.1387 | 0.03075 |  | 1040 | 1 | 0.6 | 450 | 8 | 0.75 | 350 | 1 |  | 59.4
0.89425 | 0.46245 | 0.1387 | 0.03075 |  | 1040 | 1 | 0.6 | 450 | 8 | 0.75 | 350 | 2 | 625.2833 | 61
0.89425 | 0.46245 | 0.1387 | 0.03075 |  | 1040 | 1 | 0.6 | 450 | 8 | 0.75 | 350 | 4 | 605.5433 | 61.9
0.89425 | 0.46245 | 0.1387 | 0.03075 |  | 1040 | 1 | 0.6 | 450 | 8 | 0.75 | 350 | 6 |  | 62
0.89425 | 0.46245 | 0.1387 | 0.03075 |  | 1040 | 1 | 0.6 | 450 | 8 | 0.75 | 350 | 8 |  | 62.2
0.89425 | 0.46245 | 0.1387 | 0.03075 |  | 1040 | 2
0.89425 | 0.46245 | 0.1387 | 0.03075 |  | 1040 | 4
0.89425 | 0.46245 | 0.1387 | 0.03075 |  | 1040 | 6
0.90135 | 0.42075 | 0.12935 | 0.0196 |  | 1000 | 2 | 0.625 | 450 | 8 | 0.5 | 350 | 0 | 618.21 | 64.2
0.90135 | 0.42075 | 0.12935 | 0.0196 |  | 1000 | 2 | 0.625 | 450 | 8 | 0.5 | 350 | 4 | 573.9733 | 66.7
0.90135 | 0.42075 | 0.12935 | 0.0196 |  | 1000 | 2 | 0.625 | 450 | 8 | 0.5 | 350 | 8 | 562.8467 | 67.3
0.9602 | 0.10815 | 0.00795 | 0.02115 |  | 1000 | 2 | 0.625 | 450 | 0
0.9602 | 0.10815 | 0.00795 | 0.02115 |  | 1000 | 2 | 0.625 | 450 | 2
0.9602 | 0.10815 | 0.00795 | 0.02115 |  | 1000 | 2 | 0.625 | 450 | 4 | 0.5 | 350 | 0 | 583.32 | 70.6
0.9602 | 0.10815 | 0.00795 | 0.02115 |  | 1000 | 2 | 0.625 | 450 | 4 | 0.5 | 350 | 2 | 535.37 | 72.2
0.9602 | 0.10815 | 0.00795 | 0.02115 |  | 1000 | 2 | 0.625 | 450 | 6
0.9602 | 0.10815 | 0.00795 | 0.02115 |  | 1000 | 2 | 0.625 | 450 | 8 | 0.5 | 350 | 4 | 504.9833 | 75.2
0.9602 | 0.10815 | 0.00795 | 0.02115
0.9602 | 0.10815 | 0.00795 | 0.02115 |  | 960 | 1
0.9602 | 0.10815 | 0.00795 | 0.02115 |  | 960 | 2
0.9602 | 0.10815 | 0.00795 | 0.02115 |  | 960 | 4
0.9602 | 0.10815 | 0.00795 | 0.02115 |  | 960 | 6
0.9602 | 0.10815 | 0.00795 | 0.02115 |  | 1000 | 1
0.9602 | 0.10815 | 0.00795 | 0.02115 |  | 1000 | 2
0.9602 | 0.10815 | 0.00795 | 0.02115 |  | 1000 | 4
0.9602 | 0.10815 | 0.00795 | 0.02115 |  | 1000 | 6
0.9602 | 0.10815 | 0.00795 | 0.02115 |  | 1040 | 1 | 0.6 | 450 | 0
0.9602 | 0.10815 | 0.00795 | 0.02115 |  | 1040 | 1 | 0.6 | 450 | 1
0.9602 | 0.10815 | 0.00795 | 0.02115 |  | 1040 | 1 | 0.6 | 450 | 2
0.9602 | 0.10815 | 0.00795 | 0.02115 |  | 1040 | 1 | 0.6 | 450 | 4
0.9602 | 0.10815 | 0.00795 | 0.02115 |  | 1040 | 1 | 0.6 | 450 | 6
0.9602 | 0.10815 | 0.00795 | 0.02115 |  | 1040 | 1 | 0.6 | 450 | 8 | 0.75 | 350 | 0 | 624.38 | 66.4
0.9602 | 0.10815 | 0.00795 | 0.02115 |  | 1040 | 1 | 0.6 | 450 | 8 | 0.75 | 350 | 1 |  | 69.9
0.9602 | 0.10815 | 0.00795 | 0.02115 |  | 1040 | 1 | 0.6 | 450 | 8 | 0.75 | 350 | 2 | 564.77 | 71.5
0.9602 | 0.10815 | 0.00795 | 0.02115 |  | 1040 | 1 | 0.6 | 450 | 8 | 0.75 | 350 | 4 | 563.68 | 71.9
0.9602 | 0.10815 | 0.00795 | 0.02115 |  | 1040 | 1 | 0.6 | 450 | 8 | 0.75 | 350 | 6 |  | 71.7
0.9602 | 0.10815 | 0.00795 | 0.02115 |  | 1040 | 1 | 0.6 | 450 | 8 | 0.75 | 350 | 8 |  | 71.9
0.9602 | 0.10815 | 0.00795 | 0.02115 |  | 1040 | 2
0.9602 | 0.10815 | 0.00795 | 0.02115 |  | 1040 | 4
0.9602 | 0.10815 | 0.00795 | 0.02115 |  | 1040 | 6
0.4798 | 0.0943 | 0.0155 | 0.0236 |  | 1000 | 2 | 0.625 | 450 | 8 | 0.5 | 350 | 0 | 537.01 | 76.7
0.4798 | 0.0943 | 0.0155 | 0.0236 |  | 1000 | 2 | 0.625 | 450 | 8 | 0.5 | 350 | 2 | 489.61 | 80.5
0.4798 | 0.0943 | 0.0155 | 0.0236 |  | 1000 | 2 | 0.625 | 450 | 8 | 0.5 | 350 | 4 | 498.7 | 79.7
0.4798 | 0.0943 | 0.0155 | 0.0236 |  | 1000 | 2 | 0.25 | 450 | 8 | 0.75 | 350 | 0 | 539.62 | 71.6
0.4798 | 0.0943 | 0.0155 | 0.0236 |  | 1000 | 2 | 0.25 | 450 | 8 | 0.75 | 350 | 2 | 472.6367 | 76
0.4798 | 0.0943 | 0.0155 | 0.0236 |  | 1000 | 2 | 0.25 | 450 | 8 | 0.75 | 350 | 4 | 477.5867 | 77.1
0.7838 | 0.104 | 0.0526 | 0.0313 |  | 1000 | 2 | 0.625 | 450 | 8 | 0.5 | 350 | 0 | 535.14 | 76.1
0.7838 | 0.104 | 0.0526 | 0.0313 |  | 1000 | 2 | 0.625 | 450 | 8 | 0.5 | 350 | 2 | 489.2467 | 79.8
0.7838 | 0.104 | 0.0526 | 0.0313 |  | 1000 | 2 | 0.625 | 450 | 8 | 0.5 | 350 | 4 | 480.3933 | 79.6
0.7838 | 0.104 | 0.0526 | 0.0313 |  | 1000 | 2 | 0.25 | 450 | 8 | 0.75 | 350 | 2 | 527.9833 | 71.1
0.7838 | 0.104 | 0.0526 | 0.0313 |  | 1000 | 2 | 0.25 | 450 | 8 | 0.75 | 350 | 4 | 562.3587 | 72.3
0.7865 | 0.61 | 0.1073 | 0.0352 |  | 1000 | 2 | 0.625 | 450 | 8 | 0.5 | 350 | 2 | 541.59 | 63
0.7865 | 0.61 | 0.1073 | 0.0352 |  | 1000 | 2 | 0.625 | 450 | 8 | 0.5 | 350 | 4 | 553.8567 | 63.1
0.7865 | 0.61 | 0.1073 | 0.0352 |  | 1000 | 2 | 0.25 | 450 | 8 | 0.75 | 350 | 0 | 576.57 | 50.3
0.7865 | 0.61 | 0.1073 | 0.0352 |  | 1000 | 2 | 0.25 | 450 | 8 | 0.75 | 350 | 2 | 522.2967 | 53.7
0.7865 | 0.61 | 0.1073 | 0.0352 |  | 1000 | 2 | 0.25 | 450 | 8 | 0.75 | 350 | 4 | 522.3567 | 56.8
0.7213 | 0.8049 | 0.0718 | 0.0223 |  | 1000 | 2 | 0.625 | 450 | 8 | 0.5 | 350 | 0 | 563.7367 | 58
0.7213 | 0.8049 | 0.0718 | 0.0223 |  | 1000 | 2 | 0.625 | 450 | 8 | 0.5 | 350 | 2 | 495.49 | 61.7
0.7213 | 0.8049 | 0.0718 | 0.0223 |  | 1000 | 2 | 0.625 | 450 | 8 | 0.5 | 350 | 4 | 509.58 | 58.9
0.7213 | 0.8049 | 0.0718 | 0.0223 |  | 1000 | 2 | 0.25 | 450 | 8 | 0.75 | 350 | 0 | 529.05 | 49.7
0.7213 | 0.8049 | 0.0718 | 0.0223 |  | 1000 | 2 | 0.25 | 450 | 8 | 0.75 | 350 | 2 | 493.1733 | 51.3
0.7213 | 0.8049 | 0.0718 | 0.0223 |  | 1000 | 2 | 0.25 | 450 | 8 | 0.75 | 350 | 4 | 482.8367 | 52.8
0.7855 | 0.2087 | 0.0889 | 0.0375 | 0.119 | 1040 | 2 | 0.625 | 450 | 8 | 0.5 | 350 | 0 | 612.28 | 63.5
0.7855 | 0.2087 | 0.0889 | 0.0375 | 0.119 | 1040 | 2 | 0.625 | 450 | 8 | 0.5 | 350 | 0.5 | 604.6267 | 66
0.7855 | 0.2087 | 0.0889 | 0.0375 | 0.119 | 1040 | 2 | 0.625 | 450 | 8 | 0.5 | 350 | 1 | 600.04 | 66.6
0.7855 | 0.2087 | 0.0889 | 0.0375 | 0.119 | 1040 | 2 | 0.625 | 450 | 8 | 0.5 | 350 | 2 | 639.3 | 67.5
0.7855 | 0.2087 | 0.0889 | 0.0375 | 0.119 | 1040 | 2 | 0.625 | 450 | 8 | 0.5 | 350 | 4 | 600.6767 | 67.9
0.7855 | 0.2087 | 0.0889 | 0.0375 | 0.119 | 1040 | 2 | 0.625 | 450 | 8 | 0.5 | 350 | 6 | 610.58 | 68.7
0.7855 | 0.2087 | 0.0889 | 0.0375 | 0.119 | 1040 | 2 | 0.625 | 450 | 8 | 0.5 | 350 | 8 | 594.07 | 68
0.7855 | 0.2087 | 0.0889 | 0.0375 | 0.119 | 1040 | 2 | 0.25 | 450 | 8 | 0.75 | 350 | 0 | 613.6267 | 61.9
0.7855 | 0.2087 | 0.0889 | 0.0375 | 0.119 | 1040 | 2 | 0.25 | 450 | 8 | 0.75 | 350 | 1 | 597.27 | 65.1
0.7855 | 0.2087 | 0.0889 | 0.0375 | 0.119 | 1040 | 2 | 0.25 | 450 | 8 | 0.75 | 350 | 2 | 582.2367 | 65.7
0.7855 | 0.2087 | 0.0889 | 0.0375 | 0.119 | 1040 | 2 | 0.25 | 450 | 8 | 0.75 | 350 | 4 | 623.9133 | 65.4
0.7855 | 0.2087 | 0.0889 | 0.0375 | 0.119 | 1040 | 2 | 0.25 | 450 | 8 | 0.75 | 350 | 6 | 612.8533 | 66.8
0.7855 | 0.2087 | 0.0889 | 0.0375 | 0.119 | 1040 | 2 | 0.25 | 450 | 8 | 0.75 | 350 | 8 | 573.55 | 66.9
0.7855 | 0.2087 | 0.0889 | 0.0375 | 0.119
0.7855 | 0.2087 | 0.0889 | 0.0375 | 0.119 | 960 | 1
0.7855 | 0.2087 | 0.0889 | 0.0375 | 0.119 | 960 | 2
0.7855 | 0.2087 | 0.0889 | 0.0375 | 0.119 | 960 | 3
0.7855 | 0.2087 | 0.0889 | 0.0375 | 0.119 | 1000 | 1
0.7855 | 0.2087 | 0.0889 | 0.0375 | 0.119 | 1000 | 2
0.7855 | 0.2087 | 0.0889 | 0.0375 | 0.119 | 1000 | 3
0.7855 | 0.2087 | 0.0889 | 0.0375 | 0.119 | 1040 | 1 | 0.625 | 450 | 0
0.7855 | 0.2087 | 0.0889 | 0.0375 | 0.119 | 1040 | 1 | 0.625 | 450 | 4
0.7855 | 0.2087 | 0.0889 | 0.0375 | 0.119 | 1040 | 1 | 0.625 | 450 | 5
0.7855 | 0.2087 | 0.0889 | 0.0375 | 0.119 | 1040 | 1 | 0.625 | 450 | 6
0.7855 | 0.2087 | 0.0889 | 0.0375 | 0.119 | 1040 | 1 | 0.625 | 450 | 7 | 0.5 | 350 | 0 | 614.5 | 66
0.7855 | 0.2087 | 0.0889 | 0.0375 | 0.119 | 1040 | 1 | 0.625 | 450 | 7 | 0.5 | 350 | 5 | 621.3333 | 70.7
0.7855 | 0.2087 | 0.0889 | 0.0375 | 0.119 | 1040 | 1 | 0.625 | 450 | 7 | 0.5 | 350 | 6 | 590.91 | 70.1
0.7855 | 0.2087 | 0.0889 | 0.0375 | 0.119 | 1040 | 1 | 0.625 | 450 | 7 | 0.5 | 350 | 7 | 591.3333 | 66.8
0.7855 | 0.2087 | 0.0889 | 0.0375 | 0.119 | 1040 | 1 | 0.625 | 450 | 7 | 0.5 | 350 | 8 | 626 | 70.9
0.7855 | 0.2087 | 0.0889 | 0.0375 | 0.119 | 1040 | 1 | 0.625 | 450 | 8
0.7855 | 0.2087 | 0.0889 | 0.0375 | 0.119 | 1040 | 1 | 0.625 | 500 | 4
0.7855 | 0.2087 | 0.0889 | 0.0375 | 0.119 | 1040 | 1 | 0.625 | 500 | 5
0.7855 | 0.2087 | 0.0889 | 0.0375 | 0.119 | 1040 | 1 | 0.625 | 500 | 6
0.7855 | 0.2087 | 0.0889 | 0.0375 | 0.119 | 1040 | 1 | 0.625 | 500 | 7
0.7855 | 0.2087 | 0.0889 | 0.0375 | 0.119 | 1040 | 1 | 0.625 | 500 | 8
0.7855 | 0.2087 | 0.0889 | 0.0375 | 0.119 | 1040 | 1 | 0.625 | 400 | 4
0.7855 | 0.2087 | 0.0889 | 0.0375 | 0.119 | 1040 | 1 | 0.625 | 400 | 5
0.7855 | 0.2087 | 0.0889 | 0.0375 | 0.119 | 1040 | 1 | 0.625 | 400 | 6
0.7855 | 0.2087 | 0.0889 | 0.0375 | 0.119 | 1040 | 1 | 0.625 | 400 | 7
0.7855 | 0.2087 | 0.0889 | 0.0375 | 0.119 | 1040 | 1 | 0.625 | 400 | 8
0.7855 | 0.2087 | 0.0889 | 0.0375 | 0.119 | 1040 | 1 | 0.4375 | 450 | 0
0.7855 | 0.2087 | 0.0889 | 0.0375 | 0.119 | 1040 | 1 | 0.4375 | 450 | 4
0.7855 | 0.2087 | 0.0889 | 0.0375 | 0.119 | 1040 | 1 | 0.4375 | 450 | 5
0.7855 | 0.2087 | 0.0889 | 0.0375 | 0.119 | 1040 | 1 | 0.4375 | 450 | 6 | 0.667 | 350 | 0 | 600.3333 | 65.5
0.7855 | 0.2087 | 0.0889 | 0.0375 | 0.119 | 1040 | 1 | 0.4375 | 450 | 6 | 0.667 | 350 | 5 | 574.3333 | 68
0.7855 | 0.2087 | 0.0889 | 0.0375 | 0.119 | 1040 | 1 | 0.4375 | 450 | 6 | 0.667 | 350 | 6 | 572.5733 | 69.8
0.7855 | 0.2087 | 0.0889 | 0.0375 | 0.119 | 1040 | 1 | 0.4375 | 450 | 6 | 0.667 | 350 | 7 | 547.5 | 69.6
0.7855 | 0.2087 | 0.0889 | 0.0375 | 0.119 | 1040 | 1 | 0.4375 | 450 | 6 | 0.667 | 350 | 8 | 586.6667 | 68.6
0.7855 | 0.2087 | 0.0889 | 0.0375 | 0.119 | 1040 | 1 | 0.4375 | 450 | 7
0.7855 | 0.2087 | 0.0889 | 0.0375 | 0.119 | 1040 | 1 | 0.4375 | 450 | 8
0.7855 | 0.2087 | 0.0889 | 0.0375 | 0.119 | 1040 | 1 | 0.4375 | 500 | 4
0.7855 | 0.2087 | 0.0889 | 0.0375 | 0.119 | 1040 | 1 | 0.4375 | 500 | 5
0.7855 | 0.2087 | 0.0889 | 0.0375 | 0.119 | 1040 | 1 | 0.4375 | 500 | 6
0.7855 | 0.2087 | 0.0889 | 0.0375 | 0.119 | 1040 | 1 | 0.4375 | 500 | 7
0.7855 | 0.2087 | 0.0889 | 0.0375 | 0.119 | 1040 | 1 | 0.4375 | 500 | 8
0.7855 | 0.2087 | 0.0889 | 0.0375 | 0.119 | 1040 | 1 | 0.4375 | 400 | 4
0.7855 | 0.2087 | 0.0889 | 0.0375 | 0.119 | 1040 | 1 | 0.4375 | 400 | 5
0.7855 | 0.2087 | 0.0889 | 0.0375 | 0.119 | 1040 | 1 | 0.4375 | 400 | 6
0.7855 | 0.2087 | 0.0889 | 0.0375 | 0.119 | 1040 | 1 | 0.4375 | 400 | 7
0.7855 | 0.2087 | 0.0889 | 0.0375 | 0.119 | 1040 | 1 | 0.4375 | 400 | 8
0.7855 | 0.2087 | 0.0889 | 0.0375 | 0.119 | 1040 | 1 | 0.25 | 450 | 0
0.7855 | 0.2087 | 0.0889 | 0.0375 | 0.119 | 1040 | 1 | 0.25 | 450 | 4
0.7855 | 0.2087 | 0.0889 | 0.0375 | 0.119 | 1040 | 1 | 0.25 | 450 | 5
0.7855 | 0.2087 | 0.0889 | 0.0375 | 0.119 | 1040 | 1 | 0.25 | 450 | 6
0.7855 | 0.2087 | 0.0889 | 0.0375 | 0.119 | 1040 | 1 | 0.25 | 450 | 7 | 0.75 | 350 | 0 | 603.3333 | 61.6
0.7855 | 0.2087 | 0.0889 | 0.0375 | 0.119 | 1040 | 1 | 0.25 | 450 | 7 | 0.75 | 350 | 5 | 595.6667 | 68.6
0.7855 | 0.2087 | 0.0889 | 0.0375 | 0.119 | 1040 | 1 | 0.25 | 450 | 7 | 0.75 | 350 | 6 | 584.7167 | 68.3
0.7855 | 0.2087 | 0.0889 | 0.0375 | 0.119 | 1040 | 1 | 0.25 | 450 | 7 | 0.75 | 350 | 7 | 589.3333 | 68.3
0.7855 | 0.2087 | 0.0889 | 0.0375 | 0.119 | 1040 | 1 | 0.25 | 450 | 7 | 0.75 | 350 | 8 | 614.3333 | 67.8
0.7855 | 0.2087 | 0.0889 | 0.0375 | 0.119 | 1040 | 1 | 0.25 | 450 | 8
0.7855 | 0.2087 | 0.0889 | 0.0375 | 0.119 | 1040 | 1 | 0.25 | 500 | 4
0.7855 | 0.2087 | 0.0889 | 0.0375 | 0.119 | 1040 | 1 | 0.25 | 500 | 5
0.7855 | 0.2087 | 0.0889 | 0.0375 | 0.119 | 1040 | 1 | 0.25 | 500 | 6
0.7855 | 0.2087 | 0.0889 | 0.0375 | 0.119 | 1040 | 1 | 0.25 | 500 | 7
0.7855 | 0.2087 | 0.0889 | 0.0375 | 0.119 | 1040 | 1 | 0.25 | 500 | 8
0.7855 | 0.2087 | 0.0889 | 0.0375 | 0.119 | 1040 | 1 | 0.25 | 400 | 4
0.7855 | 0.2087 | 0.0889 | 0.0375 | 0.119 | 1040 | 1 | 0.25 | 400 | 5
0.7855 | 0.2087 | 0.0889 | 0.0375 | 0.119 | 1040 | 1 | 0.25 | 400 | 6
0.7855 | 0.2087 | 0.0889 | 0.0375 | 0.119 | 1040 | 1 | 0.25 | 400 | 7
0.7855 | 0.2087 | 0.0889 | 0.0375 | 0.119 | 1040 | 1 | 0.25 | 400 | 8
0.7855 | 0.2087 | 0.0889 | 0.0375 | 0.119 | 1040 | 2
0.7855 | 0.2087 | 0.0889 | 0.0375 | 0.119 | 1040 | 3
0.7926 | 0.0946 | 0.0031 | 0.034 | 0.1019 | 1040 | 2 | 0.625 | 450 | 8 | 0.5 | 350 | 0 | 535.7433 | 71.7
0.7926 | 0.0946 | 0.0031 | 0.034 | 0.1019 | 1040 | 2 | 0.625 | 450 | 8 | 0.5 | 350 | 1 | 519.47 | 74.5
0.7926 | 0.0946 | 0.0031 | 0.034 | 0.1019 | 1040 | 2 | 0.625 | 450 | 8 | 0.5 | 350 | 2 | 534.9567 | 74.3
0.7926 | 0.0946 | 0.0031 | 0.034 | 0.1019 | 1040 | 2 | 0.625 | 450 | 8 | 0.5 | 350 | 4 | 516.66 | 75.3
0.7926 | 0.0946 | 0.0031 | 0.034 | 0.1019 | 1040 | 2 | 0.625 | 450 | 8 | 0.5 | 350 | 6 | 532.37 | 75.3
0.7926 | 0.0946 | 0.0031 | 0.034 | 0.1019 | 1040 | 2 | 0.625 | 450 | 8 | 0.5 | 350 | 8 | 515.5133 | 75.9
0.7926 | 0.0946 | 0.0031 | 0.034 | 0.1019 | 1040 | 2 | 0.25 | 450 | 8 | 0.75 | 350 | 0 | 519.12 | 72.3
0.7926 | 0.0946 | 0.0031 | 0.034 | 0.1019 | 1040 | 2 | 0.25 | 450 | 8 | 0.75 | 350 | 1 | 499.0433 | 74.1
0.7926 | 0.0946 | 0.0031 | 0.034 | 0.1019 | 1040 | 2 | 0.25 | 450 | 8 | 0.75 | 350 | 2 | 501.7 | 73.6
0.7926 | 0.0946 | 0.0031 | 0.034 | 0.1019 | 1040 | 2 | 0.25 | 450 | 8 | 0.75 | 350 | 4 | 511.8467 | 74.6
0.7926 | 0.0946 | 0.0031 | 0.034 | 0.1019 | 1040 | 2 | 0.25 | 450 | 8 | 0.75 | 350 | 6 | 509.3833 | 74.9
0.7926 | 0.0946 | 0.0031 | 0.034 | 0.1019 | 1040 | 2 | 0.25 | 450 | 8 | 0.75 | 350 | 8 | 486.99 | 75.3
0.5055 | 0.0891 | 0.003 | 0.0301 | 0.1171 | 1040 | 2 | 0.625 | 450 | 8 | 0.5 | 350 | 0 | 471.9733 | 72.1
0.5055 | 0.0891 | 0.003 | 0.0301 | 0.1171 | 1040 | 2 | 0.625 | 450 | 8 | 0.5 | 350 | 1 | 449.77 | 75.1
0.5055 | 0.0891 | 0.003 | 0.0301 | 0.1171 | 1040 | 2 | 0.625 | 450 | 8 | 0.5 | 350 | 2 | 461.0233 | 74.2
0.5055 | 0.0891 | 0.003 | 0.0301 | 0.1171 | 1040 | 2 | 0.625 | 450 | 8 | 0.5 | 350 | 4 | 488.9933 | 75.2
0.5055 | 0.0891 | 0.003 | 0.0301 | 0.1171 | 1040 | 2 | 0.625 | 450 | 8 | 0.5 | 350 | 6 | 469.8633 | 74.4
0.5055 | 0.0891 | 0.003 | 0.0301 | 0.1171 | 1040 | 2 | 0.625 | 450 | 8 | 0.5 | 350 | 8 | 444.7967 | 75.6
0.5055 | 0.0891 | 0.003 | 0.0301 | 0.1171 | 1040 | 2 | 0.25 | 450 | 8 | 0.75 | 350 | 0 | 461.5133 | 71.9
0.5055 | 0.0891 | 0.003 | 0.0301 | 0.1171 | 1040 | 2 | 0.25 | 450 | 8 | 0.75 | 350 | 1 | 437.13 | 74.6
0.5055 | 0.0891 | 0.003 | 0.0301 | 0.1171 | 1040 | 2 | 0.25 | 450 | 8 | 0.75 | 350 | 2 | 430.8467 | 72.1
0.5055 | 0.0891 | 0.003 | 0.0301 | 0.1171 | 1040 | 2 | 0.25 | 450 | 8 | 0.75 | 350 | 4 | 440.26 | 75
0.5055 | 0.0891 | 0.003 | 0.0301 | 0.1171 | 1040 | 2 | 0.25 | 450 | 8 | 0.75 | 350 | 6 | 439.12 | 73.8
0.5055 | 0.0891 | 0.003 | 0.0301 | 0.1171 | 1040 | 2 | 0.25 | 450 | 8 | 0.75 | 350 | 8 | 430.47 | 75.7
0.4658 | 0.088 | 0.0045 | 0.041 | 0.2067 | 1040 | 2 | 0.625 | 450 | 8 | 0.5 | 350 | 0 | 463.06 | 68.9
0.4658 | 0.088 | 0.0045 | 0.041 | 0.2067 | 1040 | 2 | 0.625 | 450 | 8 | 0.5 | 350 | 1 | 460.6933 | 70.6
0.4658 | 0.088 | 0.0045 | 0.041 | 0.2067 | 1040 | 2 | 0.625 | 450 | 8 | 0.5 | 350 | 2 | 441.86 | 70.5
0.4658 | 0.088 | 0.0045 | 0.041 | 0.2067 | 1040 | 2 | 0.625 | 450 | 8 | 0.5 | 350 | 4 | 447.36 | 67.3
0.4658 | 0.088 | 0.0045 | 0.041 | 0.2067 | 1040 | 2 | 0.625 | 450 | 8 | 0.5 | 350 | 6 | 445.29 | 70.6
0.4658 | 0.088 | 0.0045 | 0.041 | 0.2067 | 1040 | 2 | 0.625 | 450 | 8 | 0.5 | 350 | 8 | 435.0333 | 71.1
0.4658 | 0.088 | 0.0045 | 0.041 | 0.2067 | 1040 | 2 | 0.25 | 450 | 8 | 0.75 | 350 | 0 | 437.1567 | 67.6
0.4658 | 0.088 | 0.0045 | 0.041 | 0.2067 | 1040 | 2 | 0.25 | 450 | 8 | 0.75 | 350 | 1 | 432.8367 | 69.8
0.4658 | 0.088 | 0.0045 | 0.041 | 0.2067 | 1040 | 2 | 0.25 | 450 | 8 | 0.75 | 350 | 2 | 433.6467 | 70.2
0.4658 | 0.088 | 0.0045 | 0.041 | 0.2067 | 1040 | 2 | 0.25 | 450 | 8 | 0.75 | 350 | 4 | 428.05 | 69.5
0.4658 | 0.088 | 0.0045 | 0.041 | 0.2067 | 1040 | 2 | 0.25 | 450 | 8 | 0.75 | 350 | 6 | 430.9667 | 70.3
0.4658 | 0.088 | 0.0045 | 0.041 | 0.2067 | 1040 | 2 | 0.25 | 450 | 8 | 0.75 | 350 | 8 | 419.2467 | 70.8
0.84245 | 0.2866 | 0.24755 |  |  | 1040 | 1 | 0.625 | 450 | 6 | 0.5 | 350 | 0 | 664.3333 | 54.9
0.84245 | 0.2866 | 0.24755 |  |  | 1040 | 1 | 0.625 | 450 | 6 | 0.5 | 350 | 6 | 707.0467 | 62
0.8447 | 0.46715 | 0.2277 |  |  | 1040 | 1 | 0.625 | 450 | 6 | 0.5 | 350 | 0 | 638 | 58.8
0.8447 | 0.46715 | 0.2277 |  |  | 1040 | 1 | 0.625 | 450 | 6 | 0.5 | 350 | 6 | 675.0967 | 65.5
0.8387 | 0.172 | 0.24155 | 0.0945 |  | 1040 | 1 | 0.625 | 450 | 6 | 0.5 | 350 | 0 | 681 | 50.6
0.8387 | 0.172 | 0.24155 | 0.0945 |  | 1040 | 1 | 0.625 | 450 | 6 | 0.5 | 350 | 6 | 716.0333 | 59.6
0.83375 | 0.2171 | 0.24825 | 0.0904 |  | 1040 | 1 | 0.625 | 450 | 6 | 0.5 | 350 | 0 | 674.5 | 52.5
0.83375 | 0.2171 | 0.24825 | 0.0904 |  | 1040 | 1 | 0.625 | 450 | 6 | 0.5 | 350 | 6 | 721.7033 | 58.7
0.8384 | 0.234 | 0.2592 | 0.07745 |  | 1040 | 1 | 0.625 | 450 | 6 | 0.5 | 350 | 6 | 665.3406 | 62.23333
0.8384 | 0.234 | 0.2592 | 0.07745 |  | 1040 | 1 | 0.625 | 450 | 6 | 0.5 | 375 | 6 | 611.9645 | 66.6
0.8384 | 0.234 | 0.2592 | 0.07745 |  | 1040 | 1 | 0.625 | 450 | 6 | 0.5 | 400 | 6 | 679.2549 | 65.9
0.8384 | 0.234 | 0.2592 | 0.07745 |  | 1040 | 1 | 0.625 | 450 | 6 | 0.5 | 400 | 4 | 659 | 61
0.8384 | 0.234 | 0.2592 | 0.07745 |  | 1040 | 1 | 0.625 | 450 | 6 | 0.5 | 400 | 5 | 659.5 | 61.7
0.8384 | 0.234 | 0.2592 | 0.07745 |  | 1040 | 1 | 0.625 | 450 | 6 | 0.5 | 400 | 6 | 664 | 60.1
0.8384 | 0.234 | 0.2592 | 0.07745 |  | 1040 | 1 | 0.625 | 450 | 6 | 0.5 | 400 | 7 | 654.5 | 64.1
0.8384 | 0.234 | 0.2592 | 0.07745 |  | 1040 | 1 | 0.625 | 450 | 7 | 0.5 | 350 | 6 | 679.5 | 60.93333
0.8384 | 0.234 | 0.2592 | 0.07745 |  | 1040 | 1 | 0.625 | 450 | 7 | 0.5 | 375 | 6 | 677.9768 | 61.8
0.8384 | 0.234 | 0.2592 | 0.07745 |  | 1040 | 1 | 0.625 | 450 | 7 | 0.5 | 400 | 6 | 668.5 | 61.3
0.7859 | 0.1629 | 0.2162 | 0.0586 |  | 1040 | 1 | 0.625 | 450 | 6 | 0.5 | 350 | 6 | 687.324 | 60
0.7859 | 0.1629 | 0.2162 | 0.0586 |  | 1040 | 1 | 0.625 | 450 | 6 | 0.5 | 375 | 6 | 665 | 60.4
0.7859 | 0.1629 | 0.2162 | 0.0586 |  | 1040 | 1 | 0.625 | 450 | 6 | 0.5 | 400 | 6 | 677.20625 | 60.06667
0.7859 | 0.1629 | 0.2162 | 0.0586 |  | 1040 | 1 | 0.625 | 450 | 7 | 0.5 | 350 | 6 | 691.7569 | 60.56667
0.7859 | 0.1629 | 0.2162 | 0.0586 |  | 1040 | 1 | 0.625 | 450 | 7 | 0.5 | 375 | 6 | 670.059 | 61.1
0.7859 | 0.1629 | 0.2162 | 0.0586 |  | 1040 | 1 | 0.625 | 450 | 7 | 0.5 | 400 | 6 | 674.9405 | 60.13333
0.90635 | 0.2119 | 0.23985 | 0.06805 |  | 1040 | 1 | 0.625 | 450 | 6 | 0.5 | 350 | 6 | 666.725 | 64.6
0.90635 | 0.2119 | 0.23985 | 0.06805 |  | 1040 | 1 | 0.625 | 450 | 6 | 0.5 | 375 | 6 | 667.4704 | 66
0.90635 | 0.2119 | 0.23985 | 0.06805 |  | 1040 | 1 | 0.625 | 450 | 6 | 0.5 | 400 | 6 | 670 | 64.66667
0.90635 | 0.2119 | 0.23985 | 0.06805 |  | 1040 | 1 | 0.625 | 450 | 6 | 0.5 | 400 | 4 | 669 | 61.6
0.90635 | 0.2119 | 0.23985 | 0.06805 |  | 1040 | 1 | 0.625 | 450 | 6 | 0.5 | 400 | 5 | 677 | 63.9
0.90635 | 0.2119 | 0.23985 | 0.06805 |  | 1040 | 1 | 0.625 | 450 | 6 | 0.5 | 400 | 6 | 664.5 | 63.1
0.90635 | 0.2119 | 0.23985 | 0.06805 |  | 1040 | 1 | 0.625 | 450 | 6 | 0.5 | 400 | 7 | 654 | 63.1
0.90635 | 0.2119 | 0.23985 | 0.06805 |  | 1040 | 1 | 0.625 | 450 | 7 | 0.5 | 350 | 6 | 660.2634 | 66.56667
0.90635 | 0.2119 | 0.23985 | 0.06805 |  | 1040 | 1 | 0.625 | 450 | 7 | 0.5 | 375 | 6 | 626.4845 | 67.9
0.90635 | 0.2119 | 0.23985 | 0.06805 |  | 1040 | 1 | 0.625 | 450 | 7 | 0.5 | 400 | 6 | 677.0473 | 67.1
0.90635 | 0.2119 | 0.23985 | 0.06805 |  | 1040 | 1 | 0.625 | 450 | 7 | 0.5 | 400 | 4 | 671 | 64.8
0.90635 | 0.2119 | 0.23985 | 0.06805 |  | 1040 | 1 | 0.625 | 450 | 7 | 0.5 | 400 | 5 | 668.5 | 64.1
0.90635 | 0.2119 | 0.23985 | 0.06805 |  | 1040 | 1 | 0.625 | 450 | 7 | 0.5 | 400 | 6 | 658.5 | 64.1
0.90635 | 0.2119 | 0.23985 | 0.06805 |  | 1040 | 1 | 0.625 | 450 | 7 | 0.5 | 400 | 7 | 650 | 65.2
0.82635 | 0.2248 | 0.24015 | 0.0672 |  | 1040 | 1 | 0.625 | 450 | 6 | 0.5 | 350 | 6 | 685.4615 | 61.3
0.82635 | 0.2248 | 0.24015 | 0.0672 |  | 1040 | 1 | 0.625 | 450 | 6 | 0.5 | 375 | 6 | 670.4652 | 62.7
0.82635 | 0.2248 | 0.24015 | 0.0672 |  | 1040 | 1 | 0.625 | 450 | 6 | 0.5 | 400 | 6 | 668 | 61.9
0.82635 | 0.2248 | 0.24015 | 0.0672 |  | 1040 | 1 | 0.625 | 450 | 7 | 0.5 | 350 | 6 | 679.262 | 62.63333
0.82635 | 0.2248 | 0.24015 | 0.0672 |  | 1040 | 1 | 0.625 | 450 | 7 | 0.5 | 375 | 6 | 662 | 63.2
0.82635 | 0.2248 | 0.24015 | 0.0672 |  | 1040 | 1 | 0.625 | 450 | 7 | 0.5 | 400 | 6 | 672.7855 | 63.86667
0.82635 | 0.2248 | 0.24015 | 0.0672 |  | 1040 | 1 | 0.625 | 450 | 7 | 0.5 | 400 | 4 | 665.5 | 62.6
0.82635 | 0.2248 | 0.24015 | 0.0672 |  | 1040 | 1 | 0.625 | 450 | 7 | 0.5 | 400 | 5 | 697 | 60.7
0.82635 | 0.2248 | 0.24015 | 0.0672 |  | 1040 | 1 | 0.625 | 450 | 7 | 0.5 | 400 | 6 | 688.5 | 61.1
0.82635 | 0.2248 | 0.24015 | 0.0672 |  | 1040 | 1 | 0.625 | 450 | 7 | 0.5 | 400 | 7 | 666.5 | 62.7
0.8063 | 0.17765 | 0.22805 | 0.05845 |  | 1040 | 1 | 0.625 | 450 | 6 | 0.5 | 350 | 6 | 654.375 | 67.46667
0.8063 | 0.17765 | 0.22805 | 0.05845 |  | 1040 | 1 | 0.625 | 450 | 6 | 0.5 | 375 | 6 | 630.1115 | 68.3
0.8063 | 0.17765 | 0.22805 | 0.05845 |  | 1040 | 1 | 0.625 | 450 | 6 | 0.5 | 400 | 6 | 686.02 | 65.16667
0.8063 | 0.17765 | 0.22805 | 0.05845 |  | 1040 | 1 | 0.625 | 450 | 6 | 0.5 | 400 | 4 | 672 | 60.8
0.8063 | 0.17765 | 0.22805 | 0.05845 |  | 1040 | 1 | 0.625 | 450 | 6 | 0.5 | 400 | 5 | 661 | 63.9
0.8063 | 0.17765 | 0.22805 | 0.05845 |  | 1040 | 1 | 0.625 | 450 | 6 | 0.5 | 400 | 6 | 636.5 | 66.2
0.8063 | 0.17765 | 0.22805 | 0.05845 |  | 1040 | 1 | 0.625 | 450 | 6 | 0.5 | 400 | 7 | 675 | 61.1
0.8063 | 0.17765 | 0.22805 | 0.05845 |  | 1040 | 1 | 0.625 | 450 | 7 | 0.5 | 350 | 6 | 691.4125 | 61.56667
0.8063 | 0.17765 | 0.22805 | 0.05845 |  | 1040 | 1 | 0.625 | 450 | 7 | 0.5 | 375 | 6 | 673.234375 | 62.5
0.8063 | 0.17765 | 0.22805 | 0.05845 |  | 1040 | 1 | 0.625 | 450 | 7 | 0.5 | 400 | 6 | 648.5 | 62.16667
0.85045 |  | 0.1164 |  | 0.40635 | 1040 | 1 | 0.625 | 450 | 7 | 0.5 | 350 | 6 | 638.9237 | 63.03333
0.85045 |  | 0.1164 |  | 0.40635 | 1040 | 1 | 0.625 | 450 | 7 | 0.5 | 375 | 6 | 636 | 64.1
0.85045 |  | 0.1164 |  | 0.40635 | 1040 | 1 | 0.625 | 450 | 7 | 0.5 | 400 | 6 | 636.5 | 64.93333
0.81465 |  | 0.1766 |  | 0.6781 | 1040 | 1 | 0.625 | 450 | 7 | 0.5 | 350 | 6 | 649.155 | 54.96667
0.81465 |  | 0.1766 |  | 0.6781 | 1040 | 1 | 0.625 | 450 | 7 | 0.5 | 375 | 6 | 637.5 | 55.5
0.81465 |  | 0.1766 |  | 0.6781 | 1040 | 1 | 0.625 | 450 | 7 | 0.5 | 400 | 6 | 649.887 | 56.53333
0.8895 |  | 0.21715 |  | 0.6992 | 1040 | 1 | 0.625 | 450 | 7 | 0.5 | 350 | 6 | 674.66 | 53.6
0.8895 |  | 0.21715 |  | 0.6992 | 1040 | 1 | 0.625 | 450 | 7 | 0.5 | 375 | 6 | 666 | 53.6
0.8895 |  | 0.21715 |  | 0.6992 | 1040 | 1 | 0.625 | 450 | 7 | 0.5 | 400 | 6 | 662.1569 | 54.2
0.88635 |  | 0.2313 |  | 0.696 | 1040 | 1 | 0.625 | 450 | 7 | 0.5 | 350 | 6 | 671.7978 | 53.23333
0.88635 |  | 0.2313 |  | 0.696 | 1040 | 1 | 0.625 | 450 | 7 | 0.5 | 375 | 6 | 672 | 53.6
0.88635 |  | 0.2313 |  | 0.696 | 1040 | 1 | 0.625 | 450 | 7 | 0.5 | 400 | 6 | 653.9039 | 54.63333
0.8894 |  | 0.26965 |  | 1.055 | 1040 | 1 | 0.625 | 450 | 7 | 0.5 | 350 | 6 | 691.84 | 46.45
0.8894 |  | 0.26965 |  | 1.055 | 1040 | 1 | 0.625 | 450 | 7 | 0.5 | 375 | 6 | 674 | 46.8
0.8894 |  | 0.26965 |  | 1.055 | 1040 | 1 | 0.625 | 450 | 7 | 0.5 | 400 | 6 | 702.47 | 47.56667
1.04 | 0.21 | 0.24 | 0.09535 |  | 1040 | 1.5 | 0.8 | 450 | 7 | 0.5 | 350 | 7 | 696 | 62.2
1.04 | 0.21 | 0.24 | 0.09535 |  | 1040 | 2 | 0.8 | 450 | 7 | 0.5 | 350 | 7 | 692 | 63.9
1.04 | 0.21 | 0.24 | 0.09535 |  | 1040 | 1.5 | 0.8 | 465 | 7 | 0.5 | 400 | 7 | 688 | 64.8
1.04 | 0.21 | 0.24 | 0.09535 |  | 1040 | 1.5 | 0.8 | 465 | 7 | 0.5 | 350 | 8 | 657.035 | 65.4
1.04 | 0.21 | 0.24 | 0.09535 |  | 1040 | 3 | 0.8 | 465 | 7 | 0.5 | 400 | 7 | 672 | 65.5
1.04 | 0.21 | 0.24 | 0.09535 |  | 1040 | 3 | 0.8 | 465 | 7 | 0.5 | 350 | 8 | 687.435 | 64.7
1.04 | 0.21 | 0.24 | 0.09535 |  | 1040 | 6 | 0.8 | 465 | 7 | 0.5 | 400 | 7 | 667 | 64.4
1.04 | 0.21 | 0.24 | 0.09535 |  | 1040 | 6 | 0.8 | 465 | 7 | 0.5 | 350 | 8 | 648.64 | 67.4
1.04 | 0.21 | 0.24 | 0.09535 |  | 1040 | 1.5 | 0.6266667 | 450 | 7 | 0.7321429 | 350 | 10 | 700.5 | 62.4
1.04 | 0.21 | 0.24 | 0.09535 |  | 1040 | 2 | 0.6266667 | 450 | 7 | 0.7321429 | 350 | 10 | 724 | 59
1.04 | 0.21 | 0.24 | 0.09535 |  | 1040 | 1.5 | 0.6266667 | 450 | 7 | 0.5535714 | 350 | 10 | 677.5 | 64.1
1.04 | 0.21 | 0.24 | 0.09535 |  | 1040 | 2 | 0.6266667 | 450 | 7 | 0.5535714 | 350 | 10 | 713.5 | 60.9
1.01315 | 0.22185 | 0.181 | 0.1084 |  | 1040 | 1.5 | 0.8 | 450 | 7 | 0.5 | 350 | 7 | 684 | 66.2
1.01315 | 0.22185 | 0.181 | 0.1084 |  | 1040 | 2 | 0.8 | 450 | 7 | 0.5 | 350 | 7 | 683 | 67.6
1.01315 | 0.22185 | 0.181 | 0.1084 |  | 1040 | 1.5 | 0.8 | 450 | 7 | 0.5 | 350 | 8 | 648.575 | 70.6
1.01315 | 0.22185 | 0.181 | 0.1084 |  | 1040 | 3 | 0.8 | 450 | 7 | 0.5 | 350 | 8 | 646.515 | 66.3
1.01315 | 0.22185 | 0.181 | 0.1084 |  | 1040 | 6 | 0.8 | 450 | 7 | 0.5 | 350 | 8 | 636.175 | 71.3
1.01315 | 0.22185 | 0.181 | 0.1084 |  | 1040 | 1.5 | 0.6266667 | 450 | 7 | 0.7321429 | 350 | 7 | 704 | 63.2
1.01315 | 0.22185 | 0.181 | 0.1084 |  | 1040 | 2 | 0.6266667 | 450 | 7 | 0.7321429 | 350 | 7 | 708 | 62.4
1.01315 | 0.22185 | 0.181 | 0.1084 |  | 1040 | 1.5 | 0.6266667 | 450 | 7 | 0.5535714 | 350 | 10 | 686 | 63.1
1.01315 | 0.22185 | 0.181 | 0.1084 |  | 1040 | 2 | 0.6266667 | 450 | 7 | 0.5535714 | 350 | 10 | 685.5 | 65.5
0.88245 | 0.19445 | 0.2357 | 0.1027 |  | 1040 | 1 | 0.625 | 450 | 7 | 0.5 | 350 | 7 | 692 | 59.4
1.03 | 0.21 | 0.21 | 0.1048 |  | 1040 | 1 | 0.625 | 450 | 7 | 0.5 | 350 | 7 | 699 | 64.1
1.03 | 0.21 | 0.21 | 0.1048 |  | 1040 | 1.5 | 0.625 | 465 | 7 | 0.5 | 400 | 7 | 646.5 | 65.2
1.03 | 0.21 | 0.21 | 0.1048 |  | 1040 | 1.5 | 0.625 | 465 | 7 | 0.5 | 350 | 8 | 656.08 | 65.4
1.03 | 0.21 | 0.21 | 0.1048 |  | 1040 | 3 | 0.625 | 465 | 7 | 0.5 | 400 | 7 | 655.5 | 63.7
1.03 | 0.21 | 0.21 | 0.1048 |  | 1040 | 3 | 0.625 | 465 | 7 | 0.5 | 350 | 8 | 649.765 | 72.3
1.03 | 0.21 | 0.21 | 0.1048 |  | 1040 | 6 | 0.625 | 465 | 7 | 0.5 | 400 | 7 | 617.5 | 67.4
1.03 | 0.21 | 0.21 | 0.1048 |  | 1040 | 6 | 0.625 | 465 | 7 | 0.5 | 350 | 8 | 615.09 | 69.4
1.295 | 0.357 | 0.1938 | 0.0219 |  | 1040 | 1.5 | 0.6666667 | 450 | 7 | 0.6 | 350 | 8 | 671.5 | 66.3
1.295 | 0.357 | 0.1938 | 0.0219 |  | 1040 | 3 | 0.6666667 | 450 | 7 | 0.6 | 350 | 8 | 666.5 | 64.5
1.295 | 0.357 | 0.1938 | 0.0219 |  | 1040 | 6 | 0.6666667 | 450 | 7 | 0.6 | 350 | 8 | 673 | 65.6
1.295 | 0.357 | 0.1938 | 0.0219 |  | 1040 | 10 | 0.6666667 | 450 | 7 | 0.6 | 350 | 8 | 628.5 | 50.7
1.341 | 0.3148 | 0.1913 | 0.0212 |  | 1040 | 1 | 0.625 | 450 | 7 | 0.6666667
1.341 | 0.3148 | 0.1913 | 0.0212 |  | 1040 | 1 | 0.625 | 450 | 7 | 0.7333333
1.341 | 0.3148 | 0.1913 | 0.0212 |  | 1040 | 1 | 0.625 | 450 | 7 | 0.6666667
1.341 | 0.3148 | 0.1913 | 0.0212 |  | 1040 | 1 | 0.625 | 450 | 7 | 0.5
1.341 | 0.3148 | 0.1913 | 0.0212 |  | 1040 | 1 | 0.625 | 450 | 7 | 0.3333333
1.341 | 0.3148 | 0.1913 | 0.0212 |  | 1040 | 1 | 0.5 | 450 | 7 | 0.75
1.341 | 0.3148 | 0.1913 | 0.0212 |  | 1040 | 1 | 0.5 | 450 | 7 | 0.625 | 350 | 8 | 651 | 61.4
1.341 | 0.3148 | 0.1913 | 0.0212 |  | 1040 | 1 | 0.5 | 450 | 7 | 0.8
1.341 | 0.3148 | 0.1913 | 0.0212 |  | 1040 | 1 | 0.5 | 450 | 7 | 0.75
1.341 | 0.3148 | 0.1913 | 0.0212 |  | 1040 | 1 | 0.5 | 450 | 7 | 0.625
1.341 | 0.3148 | 0.1913 | 0.0212 |  | 1040 | 1 | 0.5 | 450 | 7 | 0.5
1.341 | 0.3148 | 0.1913 | 0.0212 |  | 1040 | 1 | 0.5 | 450 | 7 | 0.375
1.341 | 0.3148 | 0.1913 | 0.0212 |  | 1040 | 1 | 0.5 | 450 | 7 | 0.25
1.433 | 0.2921 | 0.1125 | 0.0528 |  | 1040 | 1.5 | 0.6666667 | 450 | 7 | 0.6 | 350 | 8 | 626.5 | 66.3
1.433 | 0.2921 | 0.1125 | 0.0528 |  | 1040 | 3 | 0.6666667 | 450 | 7 | 0.6 | 350 | 8 | 618 | 68.7
1.433 | 0.2921 | 0.1125 | 0.0528 |  | 1040 | 6 | 0.6666667 | 450 | 7 | 0.6 | 350 | 8 | 618 | 70.3
1.433 | 0.2921 | 0.1125 | 0.0528 |  | 1040 | 10 | 0.6666667 | 450 | 7 | 0.6 | 350 | 8 | 621 | 71.2
0.8572 | 0.2822 | 0.1673 | 0.0133 |  | 1040 | 1.5 | 0.4666667 | 450 | 5 | 0.5 | 350 | 7 |  | 72
0.8572 | 0.2822 | 0.1673 | 0.0133 |  | 1040 | 1.5 | 0.4666667 | 450 | 5 | 0.625 | 350 | 7 |  | 70.8
0.8572 | 0.2822 | 0.1673 | 0.0133 |  | 1040 | 1.5 | 0.4666667 | 450 | 5 | 0.75 | 350 | 7 |  | 70.2
0.8572 | 0.2822 | 0.1673 | 0.0133 |  | 1040 | 1.5 | 0.6 | 450 | 5 | 0.5 | 350 | 7 |  | 71.9
0.8572 | 0.2822 | 0.1673 | 0.0133 |  | 1040 | 1.5 | 0.6666667 | 450 | 5 | 0.5 | 350 | 7 |  | 72.5
0.8572 | 0.2822 | 0.1673 | 0.0133 |  | 1040 | 1.5 | 0.7333333 | 450 | 5 | 0.5 | 350 | 7 |  | 72.5
0.9344 | 0.3299 | 0.1177 | 0.0175 |  | 1040 | 1.5 | 0.4666667 | 450 | 5 | 0.5 | 350 | 7 |  | 69
0.9344 | 0.3299 | 0.1177 | 0.0175 |  | 1040 | 1.5 | 0.4666667 | 450 | 5 | 0.625 | 350 | 7 |  | 68.5
0.9344 | 0.3299 | 0.1177 | 0.0175 |  | 1040 | 1.5 | 0.4666667 | 450 | 5 | 0.75 | 350 | 7 |  | 66.1
0.9344 | 0.3299 | 0.1177 | 0.0175 |  | 1040 | 1.5 | 0.6 | 450 | 5 | 0.5 | 350 | 7 |  | 69.9
0.9344 | 0.3299 | 0.1177 | 0.0175 |  | 1040 | 1.5 | 0.6666667 | 450 | 5 | 0.5 | 350 | 7 |  | 69.4
0.9344 | 0.3299 | 0.1177 | 0.0175 |  | 1040 | 1.5 | 0.7333333 | 450 | 5 | 0.5 | 350 | 7 |  | 71.1
0.5468 | 0.5256 | 0.1633 | 0.019 |  | 1040 | 1.5 | 0.4666667 | 450 | 5 | 0.5 | 350 | 7 |  | 66.8
0.5468 | 0.5256 | 0.1633 | 0.019 |  | 1040 | 1.5 | 0.4666667 | 450 | 5 | 0.625 | 350 | 7 |  | 64.1
0.5468 | 0.5256 | 0.1633 | 0.019 |  | 1040 | 1.5 | 0.4666667 | 450 | 5 | 0.75 | 350 | 7 |  | 63.9
0.5468 | 0.5256 | 0.1633 | 0.019 |  | 1040 | 1.5 | 0.6 | 450 | 5 | 0.5 | 350 | 7 |  | 68.2
0.5468 | 0.5256 | 0.1633 | 0.019 |  | 1040 | 1.5 | 0.6666667 | 450 | 5 | 0.5 | 350 | 7 |  | 67.6
0.5468 | 0.5256 | 0.1633 | 0.019 |  | 1040 | 1.5 | 0.7333333 | 450 | 5 | 0.5 | 350 | 7 |  | 69.2
1.009967 | 0.2345333 | 0.25045 | 0.08691667 |  | 1040 | 2 | 0.6667 | 400 | 0.5 | 0.6 | 350 | 10 |  | 40.2
1.009967 | 0.2345333 | 0.25045 | 0.08691667 |  | 1040 | 2 | 0.6667 | 400 | 1 | 0.6 | 350 | 10 |  | 47.3
1.009967 | 0.2345333 | 0.25045 | 0.08691667 |  | 1040 | 2 | 0.6667 | 400 | 2 | 0.6 | 350 | 10 |  | 43.3
1.009967 | 0.2345333 | 0.25045 | 0.08691667 |  | 1040 | 2 | 0.6667 | 400 | 4 | 0.6 | 350 | 10 |  | 49.4
1.009967 | 0.2345333 | 0.25045 | 0.08691667 |  | 1040 | 2 | 0.6667 | 400 | 6 | 0.6 | 350 | 10 |  | 47.5
1.009967 | 0.2345333 | 0.25045 | 0.08691667 |  | 1040 | 2 | 0.6667 | 400 | 8 | 0.6 | 350 | 10 |  | 49.7
1.009967 | 0.2345333 | 0.25045 | 0.08691667 |  | 1040 | 2 | 0.6667 | 400 | 10 | 0.6 | 350 | 10 |  | 50.2
1.009967 | 0.2345333 | 0.25045 | 0.08691667 |  | 1040 | 2 | 0.6667 | 400 | 12 | 0.6 | 350 | 10 |  | 52.2
1.009967 | 0.2345333 | 0.25045 | 0.08691667 |  | 1040 | 2 | 0.6667 | 450 | 0.5 | 0.6 | 350 | 10 |  | 53.2
1.009967 | 0.2345333 | 0.25045 | 0.08691667 |  | 1040 | 2 | 0.6667 | 450 | 1 | 0.6 | 350 | 10 |  | 53.1
1.009967 | 0.2345333 | 0.25045 | 0.08691667 |  | 1040 | 2 | 0.6667 | 450 | 2 | 0.6 | 350 | 10 |  | 58.2
1.009967 | 0.2345333 | 0.25045 | 0.08691667 |  | 1040 | 2 | 0.6667 | 450 | 4 | 0.6 | 350 | 10 | 725 | 60.2
1.009967 | 0.2345333 | 0.25045 | 0.08691667 |  | 1040 | 2 | 0.6667 | 450 | 6 | 0.6 | 350 | 10 | 725 | 61.3
1.009967 | 0.2345333 | 0.25045 | 0.08691667 |  | 1040 | 2 | 0.6667 | 450 | 8 | 0.6 | 350 | 10 | 725 | 63.4
1.009967 | 0.2345333 | 0.25045 | 0.08691667 |  | 1040 | 2 | 0.6667 | 450 | 10 | 0.6 | 350 | 10 | 741 | 61.2
1.009967 | 0.2345333 | 0.25045 | 0.08691667 |  | 1040 | 2 | 0.6667 | 450 | 12 | 0.6 | 350 | 10 | 711 | 65.3
1.009967 | 0.2345333 | 0.25045 | 0.08691667 |  | 1040 | 2 | 0.6667 | 500 | 0.5 | 0.6 | 350 | 10 | 728 | 62.3
1.009967 | 0.2345333 | 0.25045 | 0.08691667 |  | 1040 | 2 | 0.6667 | 500 | 1 | 0.6 | 350 | 10 | 706 | 64.3
1.009967 | 0.2345333 | 0.25045 | 0.08691667 |  | 1040 | 2 | 0.6667 | 500 | 2 | 0.6 | 350 | 10 | 703 | 65.3
1.009967 | 0.2345333 | 0.25045 | 0.08691667 |  | 1040 | 2 | 0.6667 | 500 | 4 | 0.6 | 350 | 10 | 706 | 64.3
1.009967 | 0.2345333 | 0.25045 | 0.08691667 |  | 1040 | 2 | 0.6667 | 500 | 6 | 0.6 | 350 | 10 | 684 | 62.2
1.009967 | 0.2345333 | 0.25045 | 0.08691667 |  | 1040 | 2 | 0.6667 | 500 | 8 | 0.6 | 350 | 10 | 677 | 67.3
1.009967 | 0.2345333 | 0.25045 | 0.08691667 |  | 1040 | 2 | 0.6667 | 500 | 10 | 0.6 | 350 | 10 | 665 | 67.2
1.009967 | 0.2345333 | 0.25045 | 0.08691667 |  | 1040 | 2 | 0.6667 | 500 | 12 | 0.6 | 350 | 10 | 663 | 69.3
1.009967 | 0.2345333 | 0.25045 | 0.08691667 |  | 1040 | 2 | 0.6667 | 500 | 10 | 0.6 | 300 | 4 | 667 | 59
1.009967 | 0.2345333 | 0.25045 | 0.08691667 |  | 1040 | 2 | 0.6667 | 500 | 10 | 0.6 | 300 | 6 | 656 | 60.1
1.009967 | 0.2345333 | 0.25045 | 0.08691667 |  | 1040 | 2 | 0.6667 | 500 | 10 | 0.6 | 300 | 8 | 642 | 60.2
1.009967 | 0.2345333 | 0.25045 | 0.08691667 |  | 1040 | 2 | 0.6667 | 500 | 10 | 0.6 | 300 | 10 | 651 | 59.7
1.009967 | 0.2345333 | 0.25045 | 0.08691667 |  | 1040 | 2 | 0.6667 | 500 | 10 | 0.6 | 300 | 12 | 643 | 59.9
1.009967 | 0.2345333 | 0.25045 | 0.08691667 |  | 1040 | 2 | 0.6667 | 500 | 10 | 0.6 | 350 | 4 | 630 | 66.7
1.009967 | 0.2345333 | 0.25045 | 0.08691667 |  | 1040 | 2 | 0.6667 | 500 | 10 | 0.6 | 350 | 6 | 655 | 67.2
1.009967 | 0.2345333 | 0.25045 | 0.08691667 |  | 1040 | 2 | 0.6667 | 500 | 10 | 0.6 | 350 | 8 | 634 | 69.3
1.009967 | 0.2345333 | 0.25045 | 0.08691667 |  | 1040 | 2 | 0.6667 | 500 | 10 | 0.6 | 350 | 10 | 643 | 68.2
1.009967 | 0.2345333 | 0.25045 | 0.08691667 |  | 1040 | 2 | 0.6667 | 500 | 10 | 0.6 | 350 | 12 | 656 | 68.4
1.009967 | 0.2345333 | 0.25045 | 0.08691667 |  | 1040 | 2 | 0.6667 | 500 | 10 | 0.6 | 375 | 8 | 635 | 60.7
1.009967 | 0.2345333 | 0.25045 | 0.08691667 |  | 1040 | 2 | 0.6667 | 500 | 10 | 0.6 | 375 | 10 | 638 | 61.3
1.009967 | 0.2345333 | 0.25045 | 0.08691667 |  | 1040 | 2 | 0.6667 | 500 | 10 | 0.6 | 375 | 12 | 602 | 62.2
1.009967 | 0.2345333 | 0.25045 | 0.08691667 |  | 1040 | 2 | 0.6667 | 500 | 10 | 0.6 | 400 | 4 | 642 | 66.2
1.009967 | 0.2345333 | 0.25045 | 0.08691667 |  | 1040 | 2 | 0.6667 | 500 | 10 | 0.6 | 400 | 6 | 653 | 67.4
1.009967 | 0.2345333 | 0.25045 | 0.08691667 |  | 1040 | 2 | 0.6667 | 500 | 10 | 0.6 | 400 | 8 | 627 | 67.6
1.009967 | 0.2345333 | 0.25045 | 0.08691667 |  | 1040 | 2 | 0.6667 | 500 | 10 | 0.6 | 400 | 10 | 638 | 67.8
1.009967 | 0.2345333 | 0.25045 | 0.08691667 |  | 1040 | 2 | 0.6667 | 500 | 10 | 0.6 | 400 | 12 | 632 | 67.4
0.9547 | 0.2108 | 0.2419 | 0.0261 |  | 1045 | 2 | 0.667 | 450 | 9 | 0.4 | 350 | 7 |  | 64
0.9547 | 0.2108 | 0.2419 | 0.0261 |  | 1045 | 2 | 0.667 | 450 | 9 | 0.4 | 350 | 9 |  | 63
0.9547 | 0.2108 | 0.2419 | 0.0261 |  | 1045 | 2 | 0.667 | 450 | 9 | 0.4 | 350 | 11 | 690.61 | 64.7
0.9547 | 0.2108 | 0.2419 | 0.0261 |  | 1045 | 2 | 0.667 | 450 | 9 | 0.4 | 350 | 13 |  | 63.5
0.9547 | 0.2108 | 0.2419 | 0.0261 |  | 1045 | 2 | 0.667 | 450 | 9 | 0.5 | 350 | 7 |  | 62.9
0.9547 | 0.2108 | 0.2419 | 0.0261 |  | 1045 | 2 | 0.667 | 450 | 9 | 0.5 | 350 | 9 |  | 63.6
0.9547 | 0.2108 | 0.2419 | 0.0261 |  | 1045 | 2 | 0.667 | 450 | 9 | 0.5 | 350 | 11 | 683.85 | 63.3
0.9547 | 0.2108 | 0.2419 | 0.0261 |  | 1045 | 2 | 0.667 | 450 | 9 | 0.5 | 350 | 13 |  | 61.9
0.9547 | 0.2108 | 0.2419 | 0.0261 |  | 1045 | 2 | 0.667 | 450 | 9 | 0.667 | 350 | 7 |  | 63.5
0.9547 | 0.2108 | 0.2419 | 0.0261 |  | 1045 | 2 | 0.667 | 450 | 9 | 0.667 | 350 | 9 |  | 64.3
0.9547 | 0.2108 | 0.2419 | 0.0261 |  | 1045 | 2 | 0.667 | 450 | 9 | 0.667 | 350 | 11 | 687.9 | 63.4
0.9547 | 0.2108 | 0.2419 | 0.0261 |  | 1045 | 2 | 0.667 | 450 | 9 | 0.667 | 350 | 13 |  | 63.3
0.9173 | 0.3615 | 0.2244 | 0.0193 |  | 1045 | 2 | 0.667 | 450 | 9 | 0.4 | 350 | 7 |  | 67.9
0.9173 | 0.3615 | 0.2244 | 0.0193 |  | 1045 | 2 | 0.667 | 450 | 9 | 0.4 | 350 | 9 |  | 67.2
0.9173 | 0.3615 | 0.2244 | 0.0193 |  | 1045 | 2 | 0.667 | 450 | 9 | 0.4 | 350 | 11 | 656 | 67.8
0.9173 | 0.3615 | 0.2244 | 0.0193 |  | 1045 | 2 | 0.667 | 450 | 9 | 0.4 | 350 | 13 |  | 67.1
0.9173 | 0.3615 | 0.2244 | 0.0193 |  | 1045 | 2 | 0.667 | 450 | 9 | 0.5 | 350 | 7 |  | 66.1
0.9173 | 0.3615 | 0.2244 | 0.0193 |  | 1045 | 2 | 0.667 | 450 | 9 | 0.5 | 350 | 9 |  | 68.1
0.9173 | 0.3615 | 0.2244 | 0.0193 |  | 1045 | 2 | 0.667 | 450 | 9 | 0.5 | 350 | 11 | 666 | 69.1
0.9173 | 0.3615 | 0.2244 | 0.0193 |  | 1045 | 2 | 0.667 | 450 | 9 | 0.5 | 350 | 13 |  | 66.5
0.9173 | 0.3615 | 0.2244 | 0.0193 |  | 1045 | 2 | 0.667 | 450 | 9 | 0.667 | 350 | 7 |  | 67.9
0.9173 | 0.3615 | 0.2244 | 0.0193 |  | 1045 | 2 | 0.667 | 450 | 9 | 0.667 | 350 | 9 |  | 65.9
0.9173 | 0.3615 | 0.2244 | 0.0193 |  | 1045 | 2 | 0.667 | 450 | 9 | 0.667 | 350 | 11 | 674.81 | 66.8
0.9173 | 0.3615 | 0.2244 | 0.0193 |  | 1045 | 2 | 0.667 | 450 | 9 | 0.667 | 350 | 13 |  | 65.4
1.005 | 0.1494 | 0.2474 | 0.0253 |  | 1045 | 2 | 0.667 | 450 | 9 | 0.4 | 350 | 7 |  | 58.6
1.005 | 0.1494 | 0.2474 | 0.0253 |  | 1045 | 2 | 0.667 | 450 | 9 | 0.4 | 350 | 9 |  | 59.4
1.005 | 0.1494 | 0.2474 | 0.0253 |  | 1045 | 2 | 0.667 | 450 | 9 | 0.4 | 350 | 11 | 692.84 | 59.3
1.005 | 0.1494 | 0.2474 | 0.0253 |  | 1045 | 2 | 0.667 | 450 | 9 | 0.4 | 350 | 13 |  | 59.8
1.005 | 0.1494 | 0.2474 | 0.0253 |  | 1045 | 2 | 0.667 | 450 | 9 | 0.5 | 350 | 7 |  | 59.1
1.005 | 0.1494 | 0.2474 | 0.0253 |  | 1045 | 2 | 0.667 | 450 | 9 | 0.5 | 350 | 9 |  | 59.9
1.005 | 0.1494 | 0.2474 | 0.0253 |  | 1045 | 2 | 0.667 | 450 | 9 | 0.5 | 350 | 11 | 682.77 | 60.1
1.005 | 0.1494 | 0.2474 | 0.0253 |  | 1045 | 2 | 0.667 | 450 | 9 | 0.5 | 350 | 13 |  | 60.3
1.005 | 0.1494 | 0.2474 | 0.0253 |  | 1045 | 2 | 0.667 | 450 | 9 | 0.667 | 350 | 7 |  | 58.6
1.005 | 0.1494 | 0.2474 | 0.0253 |  | 1045 | 2 | 0.667 | 450 | 9 | 0.667 | 350 | 9 |  | 59.9
1.005 | 0.1494 | 0.2474 | 0.0253 |  | 1045 | 2 | 0.667 | 450 | 9 | 0.667 | 350 | 11 | 682.47 | 59.7
1.005 | 0.1494 | 0.2474 | 0.0253 |  | 1045 | 2 | 0.667 | 450 | 9 | 0.667 | 350 | 13 |  | 60
0.9124 | 0.2488 | 0.2289 | 0.0205 |  | 1045 | 2 | 0.667 | 450 | 9 | 0.4 | 350 | 7
0.9124 | 0.2488 | 0.2289 | 0.0205 |  | 1045 | 2 | 0.667 | 450 | 9 | 0.4 | 350 | 9
0.9124 | 0.2488 | 0.2289 | 0.0205 |  | 1045 | 2 | 0.667 | 450 | 9 | 0.4 | 350 | 11
0.9124 | 0.2488 | 0.2289 | 0.0205 |  | 1045 | 2 | 0.667 | 450 | 9 | 0.4 | 350 | 13 |  | 69.1
0.9124 | 0.2488 | 0.2289 | 0.0205 |  | 1045 | 2 | 0.667 | 450 | 9 | 0.5 | 350 | 7 |  | 64
0.9124 | 0.2488 | 0.2289 | 0.0205 |  | 1045 | 2 | 0.667 | 450 | 9 | 0.5 | 350 | 9 |  | 64.5
0.9124 | 0.2488 | 0.2289 | 0.0205 |  | 1045 | 2 | 0.667 | 450 | 9 | 0.5 | 350 | 11 | 671.46 | 66.8
0.9124 | 0.2488 | 0.2289 | 0.0205 |  | 1045 | 2 | 0.667 | 450 | 9 | 0.5 | 350 | 13 |  | 65.7
0.9040 | 0.3462 | 0.2211 | 0.0211 |  | 1045 | 2 | 0.667 | 450 | 9 | 0.4 | 350 | 7 |  | 65.5
0.9040 | 0.3462 | 0.2211 | 0.0211 |  | 1045 | 2 | 0.667 | 450 | 9 | 0.4 | 350 | 9 |  | 66.7
0.9040 | 0.3462 | 0.2211 | 0.0211 |  | 1045 | 2 | 0.667 | 450 | 9 | 0.4 | 350 | 11 | 657.78 | 66.6
0.9040 | 0.3462 | 0.2211 | 0.0211 |  | 1045 | 2 | 0.667 | 450 | 9 | 0.4 | 350 | 13 |  | 70
0.9040 | 0.3462 | 0.2211 | 0.0211 |  | 1045 | 2 | 0.667 | 450 | 9 | 0.5 | 350 | 7 |  | 65.6
0.9040 | 0.3462 | 0.2211 | 0.0211 |  | 1045 | 2 | 0.667 | 450 | 9 | 0.5 | 350 | 9 |  | 66.5
0.9040 | 0.3462 | 0.2211 | 0.0211 |  | 1045 | 2 | 0.667 | 450 | 9 | 0.5 | 350 | 11 | 670.83 | 66.5
0.9040 | 0.3462 | 0.2211 | 0.0211 |  | 1045 | 2 | 0.667 | 450 | 9 | 0.5 | 350 | 13 |  | 66.3
0.9040 | 0.3462 | 0.2211 | 0.0211 |  | 1045 | 2 | 0.667 | 450 | 9 | 0.667 | 350 | 7 |  | 65.7
0.9040 | 0.3462 | 0.2211 | 0.0211 |  | 1045 | 2 | 0.667 | 450 | 9 | 0.667 | 350 | 9 |  | 64.8
0.9040 | 0.3462 | 0.2211 | 0.0211 |  | 1045 | 2 | 0.667 | 450 | 9 | 0.667 | 350 | 11 | 650.69 | 67.5
0.9040 | 0.3462 | 0.2211 | 0.0211 |  | 1045 | 2 | 0.667 | 450 | 9 | 0.667 | 350 | 13 |  | 65.8
0.8460 | 0.2969 | 0.2378 | 0.0186 |  | 1045 | 2 | 0.85 | 450 | 9 | 0.4 | 350 | 7 |  | 72.4
0.8460 | 0.2969 | 0.2378 | 0.0186 |  | 1045 | 2 | 0.85 | 450 | 9 | 0.4 | 350 | 9 |  | 72.6
0.8460 | 0.2969 | 0.2378 | 0.0186 |  | 1045 | 2 | 0.85 | 450 | 9 | 0.4 | 350 | 11 | 636.42 | 73.9
0.8460 | 0.2969 | 0.2378 | 0.0186 |  | 1045 | 2 | 0.85 | 450 | 9 | 0.4 | 350 | 13 |  | 74.1
0.8460 | 0.2969 | 0.2378 | 0.0186 |  | 1045 | 2 | 0.85 | 450 | 9 | 0.5 | 350 | 7 |  | 71.1
0.8460 | 0.2969 | 0.2378 | 0.0186 |  | 1045 | 2 | 0.85 | 450 | 9 | 0.5 | 350 | 9 |  | 72
0.8460 | 0.2969 | 0.2378 | 0.0186 |  | 1045 | 2 | 0.85 | 450 | 9 | 0.5 | 350 | 11 | 640 | 73.1
0.8460 | 0.2969 | 0.2378 | 0.0186 |  | 1045 | 2 | 0.85 | 450 | 9 | 0.5 | 350 | 13 |  | 73.5
0.8460 | 0.2969 | 0.2378 | 0.0186 |  | 1045 | 2 | 0.85 | 450 | 9 | 0.667 | 350 | 7 |  | 69.4
0.8460 | 0.2969 | 0.2378 | 0.0186 |  | 1045 | 2 | 0.85 | 450 | 9 | 0.667 | 350 | 9 |  | 71.2
0.8460 | 0.2969 | 0.2378 | 0.0186 |  | 1045 | 2 | 0.85 | 450 | 9 | 0.667 | 350 | 11 | 654 | 71.9
0.8460 | 0.2969 | 0.2378 | 0.0186 |  | 1045 | 2 | 0.85 | 450 | 9 | 0.667 | 350 | 13 |  | 71.7
0.8424 | 0.2721 | 0.2462 | 0.0257 |  | 1045 | 1.5 | 0.8 | 450 | 9 | 0.4 | 350 | 7 |  | 71.3
0.8424 | 0.2721 | 0.2462 | 0.0257 |  | 1045 | 1.5 | 0.8 | 450 | 9 | 0.4 | 350 | 9 |  | 69.7
0.8424 | 0.2721 | 0.2462 | 0.0257 |  | 1045 | 1.5 | 0.8 | 450 | 9 | 0.4 | 350 | 11 | 655.66 | 69.9
0.8424 | 0.2721 | 0.2462 | 0.0257 |  | 1045 | 1.5 | 0.8 | 450 | 9 | 0.4 | 350 | 13 |  | 72.8
0.8424 | 0.2721 | 0.2462 | 0.0257 |  | 1045 | 1.5 | 0.8 | 450 | 9 | 0.5 | 350 | 7 |  | 69.8
0.8424 | 0.2721 | 0.2462 | 0.0257 |  | 1045 | 1.5 | 0.8 | 450 | 9 | 0.5 | 350 | 9 |  | 71.1
0.8424 | 0.2721 | 0.2462 | 0.0257 |  | 1045 | 1.5 | 0.8 | 450 | 9 | 0.5 | 350 | 11 | 666 | 72.3
0.8424 | 0.2721 | 0.2462 | 0.0257 |  | 1045 | 1.5 | 0.8 | 450 | 9 | 0.5 | 350 | 13 |  | 71.5
0.8424 | 0.2721 | 0.2462 | 0.0257 |  | 1045 | 1.5 | 0.8 | 450 | 9 | 0.667 | 350 | 7 |  | 69.8
0.8424 | 0.2721 | 0.2462 | 0.0257 |  | 1045 | 1.5 | 0.8 | 450 | 9 | 0.667 | 350 | 9 |  | 71.2
0.8424 | 0.2721 | 0.2462 | 0.0257 |  | 1045 | 1.5 | 0.8 | 450 | 9 | 0.667 | 350 | 11 | 662 | 72.1
0.8424 | 0.2721 | 0.2462 | 0.0257 |  | 1045 | 1.5 | 0.8 | 450 | 9 | 0.667 | 350 | 13 |  | 71
0.8450 | 0.3255 | 0.2199 | 0.0276 |  | 1045 | 1.5 | 0.75 | 450 | 9 | 0.5 | 350 | 7 |  | 68.8
0.8450 | 0.3255 | 0.2199 | 0.0276 |  | 1045 | 1.5 | 0.75 | 450 | 9 | 0.5 | 350 | 9 |  | 69.5
0.8450 | 0.3255 | 0.2199 | 0.0276 |  | 1045 | 1.5 | 0.75 | 450 | 9 | 0.5 | 350 | 11 | 653 | 70.5
0.8450 | 0.3255 | 0.2199 | 0.0276 |  | 1045 | 1.5 | 0.75 | 450 | 9 | 0.5 | 350 | 13 |  | 69.8
0.8450 | 0.3255 | 0.2199 | 0.0276 |  | 1045 | 1.5 | 0.75 | 450 | 9 | 0.667 | 350 | 7 |  | 67.3
0.8450 | 0.3255 | 0.2199 | 0.0276 |  | 1045 | 1.5 | 0.75 | 450 | 9 | 0.667 | 350 | 9 |  | 68.5
0.8450 | 0.3255 | 0.2199 | 0.0276 |  | 1045 | 1.5 | 0.75 | 450 | 9 | 0.667 | 350 | 11 | 645.2 | 70
0.8450 | 0.3255 | 0.2199 | 0.0276 |  | 1045 | 1.5 | 0.75 | 450 | 9 | 0.667 | 350 | 13 |  | 69
0.8528 | 0.3249 | 0.2073 | 0.0300 |  | 1045 | 1.5 | 0.7 | 450 | 9 | 0.4 | 350 | 7 |  | 67.3
0.8528 | 0.3249 | 0.2073 | 0.0300 |  | 1045 | 1.5 | 0.7 | 450 | 9 | 0.4 | 350 | 9 |  | 67.2
0.8528 | 0.3249 | 0.2073 | 0.0300 |  | 1045 | 1.5 | 0.7 | 450 | 9 | 0.4 | 350 | 11 | 664.73 | 67.9
0.8528 | 0.3249 | 0.2073 | 0.0300 |  | 1045 | 1.5 | 0.7 | 450 | 9 | 0.4 | 350 | 13 |  | 68.6
0.8528 | 0.3249 | 0.2073 | 0.0300 |  | 1045 | 1.5 | 0.7 | 450 | 9 | 0.5 | 350 | 7 |  | 66.8
0.8528 | 0.3249 | 0.2073 | 0.0300 |  | 1045 | 1.5 | 0.7 | 450 | 9 | 0.5 | 350 | 9 |  | 66.9
0.8528 | 0.3249 | 0.2073 | 0.0300 |  | 1045 | 1.5 | 0.7 | 450 | 9 | 0.5 | 350 | 11 | 668.2 | 68.1
0.8528 | 0.3249 | 0.2073 | 0.0300 |  | 1045 | 1.5 | 0.7 | 450 | 9 | 0.5 | 350 | 13 |  | 67.1
0.8528 | 0.3249 | 0.2073 | 0.0300 |  | 1045 | 1.5 | 0.7 | 450 | 9 | 0.667 | 350 | 7 |  | 65.7
0.8528 | 0.3249 | 0.2073 | 0.0300 |  | 1045 | 1.5 | 0.7 | 450 | 9 | 0.667 | 350 | 9 |  | 66.7
0.8528 | 0.3249 | 0.2073 | 0.0300 |  | 1045 | 1.5 | 0.7 | 450 | 9 | 0.667 | 350 | 11 | 678.64 | 67.8
0.8528 | 0.3249 | 0.2073 | 0.0300 |  | 1045 | 1.5 | 0.7 | 450 | 9 | 0.667 | 350 | 13 |  | 67.1
0.8213 | 0.2931 | 0.2331 | 0.0242 |  | 1045 | 2.5 | 0.85 | 450 | 9 | 0.667 | 350 | 7 | 699 | 66.3
0.8213 | 0.2931 | 0.2331 | 0.0242 |  | 1045 | 2.5 | 0.85 | 450 | 9 | 0.667 | 350 | 9 | 683 | 68.1
0.8213 | 0.2931 | 0.2331 | 0.0242 |  | 1045 | 2.5 | 0.85 | 450 | 9 | 0.667 | 350 | 11 | 683 | 68.6
0.8213 | 0.2931 | 0.2331 | 0.0242 |  | 1045 | 2.5 | 0.85 | 450 | 9 | 0.667 | 350 | 11 | 683 | 68.6
0.8213 | 0.2931 | 0.2331 | 0.0242 |  | 1045 | 2.5 | 0.75 | 450 | 9 | 0.667 | 350 | 7 | 709 | 66.3
0.8213 | 0.2931 | 0.2331 | 0.0242 |  | 1045 | 2.5 | 0.75 | 450 | 9 | 0.667 | 350 | 7 | 709 | 66.3
0.8213 | 0.2931 | 0.2331 | 0.0242 |  | 1045 | 2.5 | 0.75 | 450 | 9 | 0.667 | 350 | 9 | 708 | 65.9
0.8213 | 0.2931 | 0.2331 | 0.0242 |  | 1045 | 2.5 | 0.75 | 450 | 9 | 0.667 | 350 | 11 | 702 | 66.3
0.8213 | 0.2931 | 0.2331 | 0.0242 |  | 1045 | 2.5 | 0.75 | 450 | 9 | 0.667 | 350 | 11 | 702 | 66.3
0.8213 | 0.2931 | 0.2331 | 0.0242 |  | 1045 | 2.5 | 0.667 | 450 | 9 | 0.667 | 350 | 7 | 724 | 62.1
0.8213 | 0.2931 | 0.2331 | 0.0242 |  | 1045 | 2.5 | 0.667 | 450 | 9 | 0.667 | 350 | 9 | 706 | 61.9
0.8213 | 0.2931 | 0.2331 | 0.0242 |  | 1045 | 2.5 | 0.667 | 450 | 9 | 0.667 | 350 | 11 | 709 | 63.1
0.8104 | 0.3176 | 0.1934 | 0.0229 |  | 1045 | 2.5 | 0.85 | 450 | 9 | 0.667 | 350 | 7 | 658 | 69.3
0.8104 | 0.3176 | 0.1934 | 0.0229 |  | 1045 | 2.5 | 0.85 | 450 | 9 | 0.667 | 350 | 9 | 651 | 71.1
0.8104 | 0.3176 | 0.1934 | 0.0229 |  | 1045 | 2.5 | 0.85 | 450 | 9 | 0.667 | 350 | 11 | 639 | 71.5
0.8104 | 0.3176 | 0.1934 | 0.0229 |  | 1045 | 2.5 | 0.75 | 450 | 9 | 0.667 | 350 | 7 | 674 | 65.3
0.8104 | 0.3176 | 0.1934 | 0.0229 |  | 1045 | 2.5 | 0.75 | 450 | 9 | 0.667 | 350 | 9 | 665 | 66.9
0.8104 | 0.3176 | 0.1934 | 0.0229 |  | 1045 | 2.5 | 0.75 | 450 | 9 | 0.667 | 350 | 11 | 675 | 66.8
0.8104 | 0.3176 | 0.1934 | 0.0229 |  | 1045 | 2.5 | 0.667 | 450 | 9 | 0.667 | 350 | 7 | 684 | 64.3
0.8104 | 0.3176 | 0.1934 | 0.0229 |  | 1045 | 2.5 | 0.667 | 450 | 9 | 0.667 | 350 | 9 | 681 | 66.6
0.8104 | 0.3176 | 0.1934 | 0.0229 |  | 1045 | 2.5 | 0.667 | 450 | 9 | 0.667 | 350 | 11 | 642 | 67.9
0.7904 | 0.2919 | 0.1919 | 0.0279 |  | 1045 | 2.5 | 0.85 | 450 | 9 | 0.667 | 350 | 7 | 643 | 68.8
0.7904 | 0.2919 | 0.1919 | 0.0279 |  | 1045 | 2.5 | 0.85 | 450 | 9 | 0.667 | 350 | 9 | 648 | 70.5
0.7904 | 0.2919 | 0.1919 | 0.0279 |  | 1045 | 2.5 | 0.85 | 450 | 9 | 0.667 | 350 | 9 | 648 | 70.5
0.7904 | 0.2919 | 0.1919 | 0.0279 |  | 1045 | 2.5 | 0.85 | 450 | 9 | 0.667 | 350 | 11 | 644 | 72.6
0.7904 | 0.2919 | 0.1919 | 0.0279 |  | 1045 | 2.5 | 0.75 | 450 | 9 | 0.667 | 350 | 7 | 679 | 67.6
0.7904 | 0.2919 | 0.1919 | 0.0279 |  | 1045 | 2.5 | 0.75 | 450 | 9 | 0.667 | 350 | 7 | 679 | 67.6
0.7904 | 0.2919 | 0.1919 | 0.0279 |  | 1045 | 2.5 | 0.75 | 450 | 9 | 0.667 | 350 | 9 | 669 | 67.9
0.7904 | 0.2919 | 0.1919 | 0.0279 |  | 1045 | 2.5 | 0.75 | 450 | 9 | 0.667 | 350 | 11 | 673 | 68.6
0.7904 | 0.2919 | 0.1919 | 0.0279 |  | 1045 | 2.5 | 0.75 | 450 | 9 | 0.667 | 350 | 11 | 673 | 68.6
0.7904 | 0.2919 | 0.1919 | 0.0279 |  | 1045 | 2.5 | 0.667 | 450 | 9 | 0.667 | 350 | 7 | 674 | 64.5
0.7904 | 0.2919 | 0.1919 | 0.0279 |  | 1045 | 2.5 | 0.667 | 450 | 9 | 0.667 | 350 | 9 | 672 | 65.9
0.7904 | 0.2919 | 0.1919 | 0.0279 |  | 1045 | 2.5 | 0.667 | 450 | 9 | 0.667 | 350 | 11 | 670 | 66.6
0.8452 | 0.3252 | 0.1961 | 0.0386 |  | 1045 | 2.5 | 0.85 | 450 | 9 | 0.667 | 350 | 7 | 647 | 70
0.8452 | 0.3252 | 0.1961 | 0.0386 |  | 1045 | 2.5 | 0.85 | 450 | 9 | 0.667 | 350 | 9 | 633 | 71.1
0.8452 | 0.3252 | 0.1961 | 0.0386 |  | 1045 | 2.5 | 0.85 | 450 | 9 | 0.667 | 350 | 11 | 624 | 71.2
0.8452 | 0.3252 | 0.1961 | 0.0386 |  | 1045 | 2.5 | 0.75 | 450 | 9 | 0.667 | 350 | 7 | 677 | 65.1
0.8452 | 0.3252 | 0.1961 | 0.0386 |  | 1045 | 2.5 | 0.75 | 450 | 9 | 0.667 | 350 | 9 | 682 | 66.6
0.8452 | 0.3252 | 0.1961 | 0.0386 |  | 1045 | 2.5 | 0.75 | 450 | 9 | 0.667 | 350 | 9 | 682 | 66.6
0.8452 | 0.3252 | 0.1961 | 0.0386 |  | 1045 | 2.5 | 0.75 | 450 | 9 | 0.667 | 350 | 11 | 664 | 67.9
0.8452 | 0.3252 | 0.1961 | 0.0386 |  | 1045 | 2.5 | 0.667 | 450 | 9 | 0.667 | 350 | 7 | 672 | 64.8
0.8452 | 0.3252 | 0.1961 | 0.0386 |  | 1045 | 2.5 | 0.667 | 450 | 9 | 0.667 | 350 | 9 | 679 | 66.5
0.8452 | 0.3252 | 0.1961 | 0.0386 |  | 1045 | 2.5 | 0.667 | 450 | 9 | 0.667 | 350 | 11 | 670 | 67.3
0.8452 | 0.3252 | 0.1961 | 0.0386 |  | 1045 | 2.5 | 0.667 | 450 | 9 | 0.667 | 350 | 11 | 670 | 67.3
0.8505 | 0.3346 | 0.1950 | 0.0289 |  | 1045 | 2.5 | 0.85 | 450 | 9 | 0.667 | 350 | 7 | 643 | 69.6
0.8505 | 0.3346 | 0.1950 | 0.0289 |  | 1045 | 2.5 | 0.85 | 450 | 9 | 0.667 | 350 | 9 | 641 | 70.1
0.8505 | 0.3346 | 0.1950 | 0.0289 |  | 1045 | 2.5 | 0.85 | 450 | 9 | 0.667 | 350 | 9 | 641 | 70.1
0.8505 | 0.3346 | 0.1950 | 0.0289 |  | 1045 | 2.5 | 0.85 | 450 | 9 | 0.667 | 350 | 11 | 630 | 72.5
0.8505 | 0.3346 | 0.1950 | 0.0289 |  | 1045 | 2.5 | 0.75 | 450 | 9 | 0.667 | 350 | 7 | 681 | 67.1
0.8505 | 0.3346 | 0.1950 | 0.0289 |  | 1045 | 2.5 | 0.75 | 450 | 9 | 0.667 | 350 | 7 | 681 | 67.1
0.8505 | 0.3346 | 0.1950 | 0.0289 |  | 1045 | 2.5 | 0.75 | 450 | 9 | 0.667 | 350 | 9 | 686 | 66.9
0.8505 | 0.3346 | 0.1950 | 0.0289 |  | 1045 | 2.5 | 0.75 | 450 | 9 | 0.667 | 350 | 11 | 667 | 67.9
0.8505 | 0.3346 | 0.1950 | 0.0289 |  | 1045 | 2.5 | 0.667 | 450 | 9 | 0.667 | 350 | 7 | 680 | 64.6
0.8505 | 0.3346 | 0.1950 | 0.0289 |  | 1045 | 2.5 | 0.667 | 450 | 9 | 0.667 | 350 | 9 | 669 | 69.9
0.8505 | 0.3346 | 0.1950 | 0.0289 |  | 1045 | 2.5 | 0.667 | 450 | 9 | 0.667 | 350 | 11 | 658 | 69.9
0.8505 | 0.3346 | 0.1950 | 0.0289 |  | 1045 | 2.5 | 0.667 | 450 | 9 | 0.667 | 350 | 11 | 658 | 69.9