## Sheet1
Cr | Fe | Ti | Si | Ni | 固溶温度 | 固溶时间min | 1级冷轧变形率 | 1级时效温度 | 1级时效时间h | 2级冷轧变形率 | 2级时效温度 | 2级时效时间h | IACS%
0.2257 | 0.40155 | 0.2362 | 0.0369 | 0 | 1000 | 2 | 0.625 | 450 | 3 | 0.5 | 350 | 0 | 57.7
0.2257 | 0.40155 | 0.2362 | 0.0369 | 0 | 1000 | 2 | 0.625 | 450 | 3 | 0.5 | 350 | 1 | 59.1
0.2257 | 0.40155 | 0.2362 | 0.0369 | 0 | 1000 | 2 | 0.625 | 450 | 3 | 0.5 | 350 | 3 | 65.8
0.2257 | 0.40155 | 0.2362 | 0.0369 | 0 | 1000 | 2 | 0.625 | 450 | 8 | 0.5 | 350 | 0 | 62.3
0.2257 | 0.40155 | 0.2362 | 0.0369 | 0 | 1000 | 2 | 0.625 | 450 | 8 | 0.5 | 300 | 4 | 65.7
0.2257 | 0.40155 | 0.2362 | 0.0369 | 0 | 1000 | 2 | 0.625 | 450 | 8 | 0.5 | 300 | 8 | 65.7
0.2257 | 0.40155 | 0.2362 | 0.0369 | 0 | 1000 | 2 | 0.625 | 450 | 8 | 0.5 | 350 | 4 | 66.5
0.2257 | 0.40155 | 0.2362 | 0.0369 | 0 | 1000 | 2 | 0.625 | 450 | 8 | 0.5 | 350 | 8 | 68.9
0.2257 | 0.40155 | 0.2362 | 0.0369 | 0 | 960 | 2 | 0.625 | 450 | 8 | 0.5 | 350 | 0 | 66.1
0.2257 | 0.40155 | 0.2362 | 0.0369 | 0 | 960 | 2 | 0.625 | 450 | 8 | 0.5 | 350 | 4 | 71.2
0.2257 | 0.40155 | 0.2362 | 0.0369 | 0 | 960 | 2 | 0.625 | 450 | 8 | 0.5 | 350 | 8 | 72.3
0.4823 | 0.3684 | 0.2212 | 0.0804 | 0 | 1000 | 2 | 0.625 | 450 | 3 | 0.5 | 350 | 0 | 57.7
0.4823 | 0.3684 | 0.2212 | 0.0804 | 0 | 1000 | 2 | 0.625 | 450 | 3 | 0.5 | 350 | 1 | 62.5
0.4823 | 0.3684 | 0.2212 | 0.0804 | 0 | 1000 | 2 | 0.625 | 450 | 3 | 0.5 | 350 | 3 | 63.6
0.4823 | 0.3684 | 0.2212 | 0.0804 | 0 | 1000 | 2 | 0.625 | 450 | 8 | 0.5 | 350 | 0 | 63.1
0.4823 | 0.3684 | 0.2212 | 0.0804 | 0 | 1000 | 2 | 0.625 | 450 | 8 | 0.5 | 300 | 4 | 67.6
0.4823 | 0.3684 | 0.2212 | 0.0804 | 0 | 1000 | 2 | 0.625 | 450 | 8 | 0.5 | 300 | 8 | 65.1
0.4823 | 0.3684 | 0.2212 | 0.0804 | 0 | 1000 | 2 | 0.625 | 450 | 8 | 0.5 | 350 | 4 | 67.7
0.4823 | 0.3684 | 0.2212 | 0.0804 | 0 | 1000 | 2 | 0.625 | 450 | 8 | 0.5 | 350 | 8 | 70.4
0.4823 | 0.3684 | 0.2212 | 0.0804 | 0 | 960 | 2 | 0.625 | 450 | 8 | 0.5 | 350 | 0 | 67.6
0.4823 | 0.3684 | 0.2212 | 0.0804 | 0 | 960 | 2 | 0.625 | 450 | 8 | 0.5 | 350 | 4 | 71
0.4823 | 0.3684 | 0.2212 | 0.0804 | 0 | 960 | 2 | 0.625 | 450 | 8 | 0.5 | 350 | 8 | 72.1
0.24175 | 0.7219 | 0.4172 | 0.0316 | 0 | 1000 | 2 | 0.625 | 450 | 3 | 0.5 | 350 | 0 | 50
0.24175 | 0.7219 | 0.4172 | 0.0316 | 0 | 1000 | 2 | 0.625 | 450 | 3 | 0.5 | 350 | 1 | 54.9
0.24175 | 0.7219 | 0.4172 | 0.0316 | 0 | 1000 | 2 | 0.625 | 450 | 3 | 0.5 | 350 | 3 | 56.4
0.24175 | 0.7219 | 0.4172 | 0.0316 | 0 | 1000 | 2 | 0.625 | 450 | 8 | 0.5 | 350 | 0 | 60.4
0.24175 | 0.7219 | 0.4172 | 0.0316 | 0 | 1000 | 2 | 0.625 | 450 | 8 | 0.5 | 300 | 4 | 62.6
0.24175 | 0.7219 | 0.4172 | 0.0316 | 0 | 1000 | 2 | 0.625 | 450 | 8 | 0.5 | 300 | 8 | 63.3
0.24175 | 0.7219 | 0.4172 | 0.0316 | 0 | 1000 | 2 | 0.625 | 450 | 8 | 0.5 | 350 | 4 | 66.9
0.24175 | 0.7219 | 0.4172 | 0.0316 | 0 | 1000 | 2 | 0.625 | 450 | 8 | 0.5 | 350 | 8 | 65
0.24175 | 0.7219 | 0.4172 | 0.0316 | 0 | 960 | 2 | 0.625 | 450 | 8 | 0.5 | 350 | 0 | 60.8
0.24175 | 0.7219 | 0.4172 | 0.0316 | 0 | 960 | 2 | 0.625 | 450 | 8 | 0.5 | 350 | 4 | 66.3
0.24175 | 0.7219 | 0.4172 | 0.0316 | 0 | 960 | 2 | 0.625 | 450 | 8 | 0.5 | 350 | 8 | 66.8
0.45955 | 0.8221 | 0.3966 | 0.04895 | 0 | 1000 | 2 | 0.625 | 450 | 3 | 0.5 | 350 | 0 | 56.5
0.45955 | 0.8221 | 0.3966 | 0.04895 | 0 | 1000 | 2 | 0.625 | 450 | 3 | 0.5 | 350 | 1 | 60.7
0.45955 | 0.8221 | 0.3966 | 0.04895 | 0 | 1000 | 2 | 0.625 | 450 | 4 | 0.5 | 350 | 0 | 55.1
0.45955 | 0.8221 | 0.3966 | 0.04895 | 0 | 1000 | 2 | 0.625 | 450 | 4 | 0.5 | 350 | 1 | 61.2
1.0615 | 0.39645 | 0.22115 | 0.03455 | 0.1448 | 1000 | 2 | 0.625 | 450 | 3 | 0.5 | 350 | 0 | 52
1.0615 | 0.39645 | 0.22115 | 0.03455 | 0.1448 | 1000 | 2 | 0.625 | 450 | 3 | 0.5 | 350 | 1 | 56.7
1.0615 | 0.39645 | 0.22115 | 0.03455 | 0.1448 | 1000 | 2 | 0.625 | 450 | 3 | 0.5 | 350 | 3 | 59.4
1.0615 | 0.39645 | 0.22115 | 0.03455 | 0.1448 | 1000 | 2 | 0.625 | 450 | 8 | 0.5 | 350 | 0 | 54
1.0615 | 0.39645 | 0.22115 | 0.03455 | 0.1448 | 1000 | 2 | 0.625 | 450 | 8 | 0.5 | 300 | 4 | 57.3
1.0615 | 0.39645 | 0.22115 | 0.03455 | 0.1448 | 1000 | 2 | 0.625 | 450 | 8 | 0.5 | 300 | 8 | 58
1.0615 | 0.39645 | 0.22115 | 0.03455 | 0.1448 | 1000 | 2 | 0.625 | 450 | 8 | 0.5 | 350 | 4 | 60.1
1.0615 | 0.39645 | 0.22115 | 0.03455 | 0.1448 | 1000 | 2 | 0.625 | 450 | 8 | 0.5 | 350 | 8 | 61.1
1.0615 | 0.39645 | 0.22115 | 0.03455 | 0.1448 | 960 | 2 | 0.625 | 450 | 8 | 0.5 | 350 | 0 | 55.9
1.0615 | 0.39645 | 0.22115 | 0.03455 | 0.1448 | 960 | 2 | 0.625 | 450 | 8 | 0.5 | 350 | 4 | 60.8
1.0615 | 0.39645 | 0.22115 | 0.03455 | 0.1448 | 960 | 2 | 0.625 | 450 | 8 | 0.5 | 350 | 8 | 63
1.0615 | 0.39645 | 0.22115 | 0.03455 | 0.1448 | 1040 | 2 | 0.625 | 450 | 8 | 0.5 | 350 | 0 | 52.4
1.0615 | 0.39645 | 0.22115 | 0.03455 | 0.1448 | 1040 | 2 | 0.625 | 450 | 8 | 0.5 | 350 | 4 | 59.4
1.0615 | 0.39645 | 0.22115 | 0.03455 | 0.1448 | 1040 | 2 | 0.625 | 450 | 8 | 0.5 | 350 | 8 | 60.9
1.0615 | 0.39645 | 0.22115 | 0.03455 | 0.1448 | 1040 | 2 | 0.625 | 450 | 8 | 0.5 | 350 | 12 | 59.2
0.96145 | 0.41 | 0.2148 | 0.02645 | 0.0026 | 1040 | 1 | 0.625 | 450 | 6 | 0.5 | 350 | 0 | 53.8
0.96145 | 0.41 | 0.2148 | 0.02645 | 0.0026 | 1040 | 1 | 0.625 | 450 | 6 | 0.5 | 350 | 1 | 62.9
0.96145 | 0.41 | 0.2148 | 0.02645 | 0.0026 | 1040 | 1 | 0.625 | 450 | 6 | 0.5 | 350 | 2 | 60.9
0.96145 | 0.41 | 0.2148 | 0.02645 | 0.0026 | 1040 | 1 | 0.625 | 450 | 6 | 0.5 | 350 | 4 | 62.3
0.96145 | 0.41 | 0.2148 | 0.02645 | 0.0026 | 1040 | 1 | 0.625 | 450 | 6 | 0.5 | 350 | 6 | 62.6
0.96145 | 0.41 | 0.2148 | 0.02645 | 0.0026 | 1040 | 1 | 0.625 | 450 | 6 | 0.5 | 350 | 8 | 64.7
0.96145 | 0.41 | 0.2148 | 0.02645 | 0.0026 | 1040 | 1 | 0.625 | 450 | 6 | 0.5 | 300 | 1 | 55.9
0.96145 | 0.41 | 0.2148 | 0.02645 | 0.0026 | 1040 | 1 | 0.625 | 450 | 6 | 0.5 | 300 | 2 | 56.4
0.96145 | 0.41 | 0.2148 | 0.02645 | 0.0026 | 1040 | 1 | 0.625 | 450 | 6 | 0.5 | 300 | 4 | 56.9
0.96145 | 0.41 | 0.2148 | 0.02645 | 0.0026 | 1040 | 1 | 0.625 | 450 | 6 | 0.5 | 300 | 6 | 57.9
0.96145 | 0.41 | 0.2148 | 0.02645 | 0.0026 | 1040 | 1 | 0.625 | 450 | 6 | 0.5 | 300 | 8 | 58.1
0.96145 | 0.41 | 0.2148 | 0.02645 | 0.0026 | 1040 | 1 | 0.625 | 450 | 6 | 0.5 | 400 | 1 | 61.7
0.96145 | 0.41 | 0.2148 | 0.02645 | 0.0026 | 1040 | 1 | 0.625 | 450 | 6 | 0.5 | 400 | 2 | 62.9
0.96145 | 0.41 | 0.2148 | 0.02645 | 0.0026 | 1040 | 1 | 0.625 | 450 | 6 | 0.5 | 400 | 4 | 62.2
0.96145 | 0.41 | 0.2148 | 0.02645 | 0.0026 | 1040 | 1 | 0.625 | 450 | 6 | 0.5 | 400 | 6 | 68.6
0.96145 | 0.41 | 0.2148 | 0.02645 | 0.0026 | 1040 | 1 | 0.625 | 450 | 6 | 0.5 | 400 | 8 | 64.6
0.96145 | 0.41 | 0.2148 | 0.02645 | 0.0026 | 1040 | 1 | 0.4375 | 450 | 6 | 0.667 | 350 | 0 | 54
0.96145 | 0.41 | 0.2148 | 0.02645 | 0.0026 | 1040 | 1 | 0.4375 | 450 | 6 | 0.667 | 350 | 1 | 56.9
0.96145 | 0.41 | 0.2148 | 0.02645 | 0.0026 | 1040 | 1 | 0.4375 | 450 | 6 | 0.667 | 350 | 2 | 61
0.96145 | 0.41 | 0.2148 | 0.02645 | 0.0026 | 1040 | 1 | 0.4375 | 450 | 6 | 0.667 | 350 | 4 | 62.1
0.96145 | 0.41 | 0.2148 | 0.02645 | 0.0026 | 1040 | 1 | 0.4375 | 450 | 6 | 0.667 | 350 | 6 | 62.5
0.96145 | 0.41 | 0.2148 | 0.02645 | 0.0026 | 1040 | 1 | 0.4375 | 450 | 6 | 0.667 | 350 | 8 | 63.3
0.96145 | 0.41 | 0.2148 | 0.02645 | 0.0026 | 1040 | 1 | 0.4375 | 450 | 6 | 0.667 | 300 | 1 | 57.2
0.96145 | 0.41 | 0.2148 | 0.02645 | 0.0026 | 1040 | 1 | 0.4375 | 450 | 6 | 0.667 | 300 | 2 | 57.3
0.96145 | 0.41 | 0.2148 | 0.02645 | 0.0026 | 1040 | 1 | 0.4375 | 450 | 6 | 0.667 | 300 | 4 | 56.5
0.96145 | 0.41 | 0.2148 | 0.02645 | 0.0026 | 1040 | 1 | 0.4375 | 450 | 6 | 0.667 | 300 | 6 | 58.3
0.96145 | 0.41 | 0.2148 | 0.02645 | 0.0026 | 1040 | 1 | 0.4375 | 450 | 6 | 0.667 | 300 | 8 | 59.1
0.96145 | 0.41 | 0.2148 | 0.02645 | 0.0026 | 1040 | 1 | 0.4375 | 450 | 6 | 0.667 | 400 | 1 | 63
0.96145 | 0.41 | 0.2148 | 0.02645 | 0.0026 | 1040 | 1 | 0.4375 | 450 | 6 | 0.667 | 400 | 2 | 63.6
0.96145 | 0.41 | 0.2148 | 0.02645 | 0.0026 | 1040 | 1 | 0.4375 | 450 | 6 | 0.667 | 400 | 4 | 64.2
0.96145 | 0.41 | 0.2148 | 0.02645 | 0.0026 | 1040 | 1 | 0.4375 | 450 | 6 | 0.667 | 400 | 6 | 65.5
0.96145 | 0.41 | 0.2148 | 0.02645 | 0.0026 | 1040 | 1 | 0.4375 | 450 | 6 | 0.667 | 400 | 8 | 63.6
0.96145 | 0.41 | 0.2148 | 0.02645 | 0.0026 | 1040 | 1 | 0.25 | 450 | 6 | 0.75 | 350 | 0 | 52.5
0.96145 | 0.41 | 0.2148 | 0.02645 | 0.0026 | 1040 | 1 | 0.25 | 450 | 6 | 0.75 | 350 | 1 | 55.3
0.96145 | 0.41 | 0.2148 | 0.02645 | 0.0026 | 1040 | 1 | 0.25 | 450 | 6 | 0.75 | 350 | 2 | 60.2
0.96145 | 0.41 | 0.2148 | 0.02645 | 0.0026 | 1040 | 1 | 0.25 | 450 | 6 | 0.75 | 350 | 4 | 62.4
0.96145 | 0.41 | 0.2148 | 0.02645 | 0.0026 | 1040 | 1 | 0.25 | 450 | 6 | 0.75 | 350 | 6 | 62.9
0.96145 | 0.41 | 0.2148 | 0.02645 | 0.0026 | 1040 | 1 | 0.25 | 450 | 6 | 0.75 | 350 | 8 | 63.9
0.96145 | 0.41 | 0.2148 | 0.02645 | 0.0026 | 1040 | 1 | 0.25 | 450 | 6 | 0.75 | 300 | 1 | 56.6
0.96145 | 0.41 | 0.2148 | 0.02645 | 0.0026 | 1040 | 1 | 0.25 | 450 | 6 | 0.75 | 300 | 2 | 56.3
0.96145 | 0.41 | 0.2148 | 0.02645 | 0.0026 | 1040 | 1 | 0.25 | 450 | 6 | 0.75 | 300 | 4 | 57.8
0.96145 | 0.41 | 0.2148 | 0.02645 | 0.0026 | 1040 | 1 | 0.25 | 450 | 6 | 0.75 | 300 | 6 | 59.3
0.96145 | 0.41 | 0.2148 | 0.02645 | 0.0026 | 1040 | 1 | 0.25 | 450 | 6 | 0.75 | 300 | 8 | 59.5
0.96145 | 0.41 | 0.2148 | 0.02645 | 0.0026 | 1040 | 1 | 0.25 | 450 | 6 | 0.75 | 400 | 1 | 63.3
0.96145 | 0.41 | 0.2148 | 0.02645 | 0.0026 | 1040 | 1 | 0.25 | 450 | 6 | 0.75 | 400 | 2 | 62.1
0.96145 | 0.41 | 0.2148 | 0.02645 | 0.0026 | 1040 | 1 | 0.25 | 450 | 6 | 0.75 | 400 | 4 | 64.5
0.96145 | 0.41 | 0.2148 | 0.02645 | 0.0026 | 1040 | 1 | 0.25 | 450 | 6 | 0.75 | 400 | 6 | 66.3
0.96145 | 0.41 | 0.2148 | 0.02645 | 0.0026 | 1040 | 1 | 0.25 | 450 | 6 | 0.75 | 400 | 8 | 66.6
0.9099 | 0.2734 | 0.20975 | 0.0303 | 0.0052 | 1000 | 2 | 0.625 | 450 | 3 | 0.5 | 350 | 0 | 51.6
0.9099 | 0.2734 | 0.20975 | 0.0303 | 0.0052 | 1000 | 2 | 0.625 | 450 | 3 | 0.5 | 350 | 4 | 62.8
0.9099 | 0.2734 | 0.20975 | 0.0303 | 0.0052 | 1000 | 2 | 0.625 | 450 | 3 | 0.5 | 350 | 8 | 64.5
0.9099 | 0.2734 | 0.20975 | 0.0303 | 0.0052 | 1000 | 2 | 0.625 | 450 | 8 | 0.5 | 350 | 0 | 64.9
0.9099 | 0.2734 | 0.20975 | 0.0303 | 0.0052 | 1000 | 2 | 0.625 | 450 | 8 | 0.5 | 300 | 4 | 67.4
0.9099 | 0.2734 | 0.20975 | 0.0303 | 0.0052 | 1000 | 2 | 0.625 | 450 | 8 | 0.5 | 300 | 8 | 67.4
0.9099 | 0.2734 | 0.20975 | 0.0303 | 0.0052 | 1000 | 2 | 0.625 | 450 | 8 | 0.5 | 350 | 4 | 70.1
0.9099 | 0.2734 | 0.20975 | 0.0303 | 0.0052 | 1000 | 2 | 0.625 | 450 | 8 | 0.5 | 350 | 8 | 71.1
0.9099 | 0.2734 | 0.20975 | 0.0303 | 0.0052 | 960 | 2 | 0.625 | 450 | 8 | 0.5 | 350 | 0 | 65.3
0.9099 | 0.2734 | 0.20975 | 0.0303 | 0.0052 | 960 | 2 | 0.625 | 450 | 8 | 0.5 | 350 | 4 | 71.5
0.9099 | 0.2734 | 0.20975 | 0.0303 | 0.0052 | 960 | 2 | 0.625 | 450 | 8 | 0.5 | 350 | 8 | 73.1
0.9099 | 0.2734 | 0.20975 | 0.0303 | 0.0052 | 1040 | 2 | 0.625 | 450 | 8 | 0.5 | 350 | 0 | 58.6
0.9099 | 0.2734 | 0.20975 | 0.0303 | 0.0052 | 1040 | 2 | 0.625 | 450 | 8 | 0.5 | 350 | 4 | 65.6
0.9099 | 0.2734 | 0.20975 | 0.0303 | 0.0052 | 1040 | 2 | 0.625 | 450 | 8 | 0.5 | 350 | 8 | 68.6
0.9099 | 0.2734 | 0.20975 | 0.0303 | 0.0052 | 1040 | 2 | 0.625 | 450 | 8 | 0.5 | 350 | 12 | 60.3
0.9099 | 0.2734 | 0.20975 | 0.0303 | 0.0052 | 1040 | 2 | 0.4375 | 450 | 8 | 0.625 | 350 | 0 | 62.2
0.9099 | 0.2734 | 0.20975 | 0.0303 | 0.0052 | 1040 | 2 | 0.4375 | 450 | 8 | 0.625 | 350 | 4 | 64.4
0.9099 | 0.2734 | 0.20975 | 0.0303 | 0.0052 | 1040 | 2 | 0.4375 | 450 | 8 | 0.625 | 350 | 8 | 66.9
0.8903 | 0.34585 | 0.1873 | 0.0334 | 0 | 1000 | 2 | 0.625 | 450 | 8 | 0.5 | 350 | 0 | 68.3
0.8903 | 0.34585 | 0.1873 | 0.0334 | 0 | 1000 | 2 | 0.625 | 450 | 8 | 0.5 | 350 | 4 | 68.7
0.89425 | 0.46245 | 0.1387 | 0.03075 | 0 | 1000 | 2 | 0.625 | 450 | 8 | 0.5 | 350 | 0 | 63.5
0.89425 | 0.46245 | 0.1387 | 0.03075 | 0 | 1000 | 2 | 0.625 | 450 | 8 | 0.5 | 350 | 4 | 65.9
0.89425 | 0.46245 | 0.1387 | 0.03075 | 0 | 1000 | 2 | 0.625 | 450 | 8 | 0.5 | 350 | 8 | 67.2
0.89425 | 0.46245 | 0.1387 | 0.03075 | 0 | 1040 | 2 | 0.625 | 450 | 8 | 0.5 | 350 | 0 | 61.3
0.89425 | 0.46245 | 0.1387 | 0.03075 | 0 | 1040 | 2 | 0.625 | 450 | 8 | 0.5 | 350 | 2 | 63.9
0.89425 | 0.46245 | 0.1387 | 0.03075 | 0 | 1040 | 2 | 0.625 | 450 | 8 | 0.5 | 350 | 4 | 64.2
0.89425 | 0.46245 | 0.1387 | 0.03075 | 0 | 1040 | 1 | 0.6 | 450 | 8 | 0.75 | 350 | 0 | 56
0.89425 | 0.46245 | 0.1387 | 0.03075 | 0 | 1040 | 1 | 0.6 | 450 | 8 | 0.75 | 350 | 1 | 59.4
0.89425 | 0.46245 | 0.1387 | 0.03075 | 0 | 1040 | 1 | 0.6 | 450 | 8 | 0.75 | 350 | 2 | 61
0.89425 | 0.46245 | 0.1387 | 0.03075 | 0 | 1040 | 1 | 0.6 | 450 | 8 | 0.75 | 350 | 4 | 61.9
0.89425 | 0.46245 | 0.1387 | 0.03075 | 0 | 1040 | 1 | 0.6 | 450 | 8 | 0.75 | 350 | 6 | 62
0.89425 | 0.46245 | 0.1387 | 0.03075 | 0 | 1040 | 1 | 0.6 | 450 | 8 | 0.75 | 350 | 8 | 62.2
0.90135 | 0.42075 | 0.12935 | 0.0196 | 0 | 1000 | 2 | 0.625 | 450 | 8 | 0.5 | 350 | 0 | 64.2
0.90135 | 0.42075 | 0.12935 | 0.0196 | 0 | 1000 | 2 | 0.625 | 450 | 8 | 0.5 | 350 | 4 | 66.7
0.90135 | 0.42075 | 0.12935 | 0.0196 | 0 | 1000 | 2 | 0.625 | 450 | 8 | 0.5 | 350 | 8 | 67.3
0.9602 | 0.10815 | 0.00795 | 0.02115 | 0 | 1000 | 2 | 0.625 | 450 | 4 | 0.5 | 350 | 0 | 70.6
0.9602 | 0.10815 | 0.00795 | 0.02115 | 0 | 1000 | 2 | 0.625 | 450 | 4 | 0.5 | 350 | 2 | 72.2
0.9602 | 0.10815 | 0.00795 | 0.02115 | 0 | 1000 | 2 | 0.625 | 450 | 8 | 0.5 | 350 | 4 | 75.2
0.9602 | 0.10815 | 0.00795 | 0.02115 | 0 | 1040 | 1 | 0.6 | 450 | 8 | 0.75 | 350 | 0 | 66.4
0.9602 | 0.10815 | 0.00795 | 0.02115 | 0 | 1040 | 1 | 0.6 | 450 | 8 | 0.75 | 350 | 1 | 69.9
0.9602 | 0.10815 | 0.00795 | 0.02115 | 0 | 1040 | 1 | 0.6 | 450 | 8 | 0.75 | 350 | 2 | 71.5
0.9602 | 0.10815 | 0.00795 | 0.02115 | 0 | 1040 | 1 | 0.6 | 450 | 8 | 0.75 | 350 | 4 | 71.9
0.9602 | 0.10815 | 0.00795 | 0.02115 | 0 | 1040 | 1 | 0.6 | 450 | 8 | 0.75 | 350 | 6 | 71.7
0.9602 | 0.10815 | 0.00795 | 0.02115 | 0 | 1040 | 1 | 0.6 | 450 | 8 | 0.75 | 350 | 8 | 71.9
0.4798 | 0.0943 | 0.0155 | 0.0236 | 0 | 1000 | 2 | 0.625 | 450 | 8 | 0.5 | 350 | 0 | 76.7
0.4798 | 0.0943 | 0.0155 | 0.0236 | 0 | 1000 | 2 | 0.625 | 450 | 8 | 0.5 | 350 | 2 | 80.5
0.4798 | 0.0943 | 0.0155 | 0.0236 | 0 | 1000 | 2 | 0.625 | 450 | 8 | 0.5 | 350 | 4 | 79.7
0.4798 | 0.0943 | 0.0155 | 0.0236 | 0 | 1000 | 2 | 0.25 | 450 | 8 | 0.75 | 350 | 0 | 71.6
0.4798 | 0.0943 | 0.0155 | 0.0236 | 0 | 1000 | 2 | 0.25 | 450 | 8 | 0.75 | 350 | 2 | 76
0.4798 | 0.0943 | 0.0155 | 0.0236 | 0 | 1000 | 2 | 0.25 | 450 | 8 | 0.75 | 350 | 4 | 77.1
0.7838 | 0.104 | 0.0526 | 0.0313 | 0 | 1000 | 2 | 0.625 | 450 | 8 | 0.5 | 350 | 0 | 76.1
0.7838 | 0.104 | 0.0526 | 0.0313 | 0 | 1000 | 2 | 0.625 | 450 | 8 | 0.5 | 350 | 2 | 79.8
0.7838 | 0.104 | 0.0526 | 0.0313 | 0 | 1000 | 2 | 0.625 | 450 | 8 | 0.5 | 350 | 4 | 79.6
0.7838 | 0.104 | 0.0526 | 0.0313 | 0 | 1000 | 2 | 0.25 | 450 | 8 | 0.75 | 350 | 2 | 71.1
0.7838 | 0.104 | 0.0526 | 0.0313 | 0 | 1000 | 2 | 0.25 | 450 | 8 | 0.75 | 350 | 4 | 72.3
0.7865 | 0.61 | 0.1073 | 0.0352 | 0 | 1000 | 2 | 0.625 | 450 | 8 | 0.5 | 350 | 2 | 63
0.7865 | 0.61 | 0.1073 | 0.0352 | 0 | 1000 | 2 | 0.625 | 450 | 8 | 0.5 | 350 | 4 | 63.1
0.7865 | 0.61 | 0.1073 | 0.0352 | 0 | 1000 | 2 | 0.25 | 450 | 8 | 0.75 | 350 | 0 | 50.3
0.7865 | 0.61 | 0.1073 | 0.0352 | 0 | 1000 | 2 | 0.25 | 450 | 8 | 0.75 | 350 | 2 | 53.7
0.7865 | 0.61 | 0.1073 | 0.0352 | 0 | 1000 | 2 | 0.25 | 450 | 8 | 0.75 | 350 | 4 | 56.8
0.7213 | 0.8049 | 0.0718 | 0.0223 | 0 | 1000 | 2 | 0.625 | 450 | 8 | 0.5 | 350 | 0 | 58
0.7213 | 0.8049 | 0.0718 | 0.0223 | 0 | 1000 | 2 | 0.625 | 450 | 8 | 0.5 | 350 | 2 | 61.7
0.7213 | 0.8049 | 0.0718 | 0.0223 | 0 | 1000 | 2 | 0.625 | 450 | 8 | 0.5 | 350 | 4 | 58.9
0.7213 | 0.8049 | 0.0718 | 0.0223 | 0 | 1000 | 2 | 0.25 | 450 | 8 | 0.75 | 350 | 0 | 49.7
0.7213 | 0.8049 | 0.0718 | 0.0223 | 0 | 1000 | 2 | 0.25 | 450 | 8 | 0.75 | 350 | 2 | 51.3
0.7213 | 0.8049 | 0.0718 | 0.0223 | 0 | 1000 | 2 | 0.25 | 450 | 8 | 0.75 | 350 | 4 | 52.8
0.7855 | 0.2087 | 0.0889 | 0.0375 | 0.119 | 1040 | 2 | 0.625 | 450 | 8 | 0.5 | 350 | 0 | 63.5
0.7855 | 0.2087 | 0.0889 | 0.0375 | 0.119 | 1040 | 2 | 0.625 | 450 | 8 | 0.5 | 350 | 0.5 | 66
0.7855 | 0.2087 | 0.0889 | 0.0375 | 0.119 | 1040 | 2 | 0.625 | 450 | 8 | 0.5 | 350 | 1 | 66.6
0.7855 | 0.2087 | 0.0889 | 0.0375 | 0.119 | 1040 | 2 | 0.625 | 450 | 8 | 0.5 | 350 | 2 | 67.5
0.7855 | 0.2087 | 0.0889 | 0.0375 | 0.119 | 1040 | 2 | 0.625 | 450 | 8 | 0.5 | 350 | 4 | 67.9
0.7855 | 0.2087 | 0.0889 | 0.0375 | 0.119 | 1040 | 2 | 0.625 | 450 | 8 | 0.5 | 350 | 6 | 68.7
0.7855 | 0.2087 | 0.0889 | 0.0375 | 0.119 | 1040 | 2 | 0.625 | 450 | 8 | 0.5 | 350 | 8 | 68
0.7855 | 0.2087 | 0.0889 | 0.0375 | 0.119 | 1040 | 2 | 0.25 | 450 | 8 | 0.75 | 350 | 0 | 61.9
0.7855 | 0.2087 | 0.0889 | 0.0375 | 0.119 | 1040 | 2 | 0.25 | 450 | 8 | 0.75 | 350 | 1 | 65.1
0.7855 | 0.2087 | 0.0889 | 0.0375 | 0.119 | 1040 | 2 | 0.25 | 450 | 8 | 0.75 | 350 | 2 | 65.7
0.7855 | 0.2087 | 0.0889 | 0.0375 | 0.119 | 1040 | 2 | 0.25 | 450 | 8 | 0.75 | 350 | 4 | 65.4
0.7855 | 0.2087 | 0.0889 | 0.0375 | 0.119 | 1040 | 2 | 0.25 | 450 | 8 | 0.75 | 350 | 6 | 66.8
0.7855 | 0.2087 | 0.0889 | 0.0375 | 0.119 | 1040 | 2 | 0.25 | 450 | 8 | 0.75 | 350 | 8 | 66.9
0.7855 | 0.2087 | 0.0889 | 0.0375 | 0.119 | 1040 | 1 | 0.625 | 450 | 7 | 0.5 | 350 | 0 | 66
0.7855 | 0.2087 | 0.0889 | 0.0375 | 0.119 | 1040 | 1 | 0.625 | 450 | 7 | 0.5 | 350 | 5 | 70.7
0.7855 | 0.2087 | 0.0889 | 0.0375 | 0.119 | 1040 | 1 | 0.625 | 450 | 7 | 0.5 | 350 | 6 | 70.1
0.7855 | 0.2087 | 0.0889 | 0.0375 | 0.119 | 1040 | 1 | 0.625 | 450 | 7 | 0.5 | 350 | 7 | 66.8
0.7855 | 0.2087 | 0.0889 | 0.0375 | 0.119 | 1040 | 1 | 0.625 | 450 | 7 | 0.5 | 350 | 8 | 70.9
0.7855 | 0.2087 | 0.0889 | 0.0375 | 0.119 | 1040 | 1 | 0.4375 | 450 | 6 | 0.667 | 350 | 0 | 65.5
0.7855 | 0.2087 | 0.0889 | 0.0375 | 0.119 | 1040 | 1 | 0.4375 | 450 | 6 | 0.667 | 350 | 5 | 68
0.7855 | 0.2087 | 0.0889 | 0.0375 | 0.119 | 1040 | 1 | 0.4375 | 450 | 6 | 0.667 | 350 | 6 | 69.8
0.7855 | 0.2087 | 0.0889 | 0.0375 | 0.119 | 1040 | 1 | 0.4375 | 450 | 6 | 0.667 | 350 | 7 | 69.6
0.7855 | 0.2087 | 0.0889 | 0.0375 | 0.119 | 1040 | 1 | 0.4375 | 450 | 6 | 0.667 | 350 | 8 | 68.6
0.7855 | 0.2087 | 0.0889 | 0.0375 | 0.119 | 1040 | 1 | 0.25 | 450 | 7 | 0.75 | 350 | 0 | 61.6
0.7855 | 0.2087 | 0.0889 | 0.0375 | 0.119 | 1040 | 1 | 0.25 | 450 | 7 | 0.75 | 350 | 5 | 68.6
0.7855 | 0.2087 | 0.0889 | 0.0375 | 0.119 | 1040 | 1 | 0.25 | 450 | 7 | 0.75 | 350 | 6 | 68.3
0.7855 | 0.2087 | 0.0889 | 0.0375 | 0.119 | 1040 | 1 | 0.25 | 450 | 7 | 0.75 | 350 | 7 | 68.3
0.7855 | 0.2087 | 0.0889 | 0.0375 | 0.119 | 1040 | 1 | 0.25 | 450 | 7 | 0.75 | 350 | 8 | 67.8
0.7926 | 0.0946 | 0.0031 | 0.034 | 0.1019 | 1040 | 2 | 0.625 | 450 | 8 | 0.5 | 350 | 0 | 71.7
0.7926 | 0.0946 | 0.0031 | 0.034 | 0.1019 | 1040 | 2 | 0.625 | 450 | 8 | 0.5 | 350 | 1 | 74.5
0.7926 | 0.0946 | 0.0031 | 0.034 | 0.1019 | 1040 | 2 | 0.625 | 450 | 8 | 0.5 | 350 | 2 | 74.3
0.7926 | 0.0946 | 0.0031 | 0.034 | 0.1019 | 1040 | 2 | 0.625 | 450 | 8 | 0.5 | 350 | 4 | 75.3
0.7926 | 0.0946 | 0.0031 | 0.034 | 0.1019 | 1040 | 2 | 0.625 | 450 | 8 | 0.5 | 350 | 6 | 75.3
0.7926 | 0.0946 | 0.0031 | 0.034 | 0.1019 | 1040 | 2 | 0.625 | 450 | 8 | 0.5 | 350 | 8 | 75.9
0.7926 | 0.0946 | 0.0031 | 0.034 | 0.1019 | 1040 | 2 | 0.25 | 450 | 8 | 0.75 | 350 | 0 | 72.3
0.7926 | 0.0946 | 0.0031 | 0.034 | 0.1019 | 1040 | 2 | 0.25 | 450 | 8 | 0.75 | 350 | 1 | 74.1
0.7926 | 0.0946 | 0.0031 | 0.034 | 0.1019 | 1040 | 2 | 0.25 | 450 | 8 | 0.75 | 350 | 2 | 73.6
0.7926 | 0.0946 | 0.0031 | 0.034 | 0.1019 | 1040 | 2 | 0.25 | 450 | 8 | 0.75 | 350 | 4 | 74.6
0.7926 | 0.0946 | 0.0031 | 0.034 | 0.1019 | 1040 | 2 | 0.25 | 450 | 8 | 0.75 | 350 | 6 | 74.9
0.7926 | 0.0946 | 0.0031 | 0.034 | 0.1019 | 1040 | 2 | 0.25 | 450 | 8 | 0.75 | 350 | 8 | 75.3
0.5055 | 0.0891 | 0.003 | 0.0301 | 0.1171 | 1040 | 2 | 0.625 | 450 | 8 | 0.5 | 350 | 0 | 72.1
0.5055 | 0.0891 | 0.003 | 0.0301 | 0.1171 | 1040 | 2 | 0.625 | 450 | 8 | 0.5 | 350 | 1 | 75.1
0.5055 | 0.0891 | 0.003 | 0.0301 | 0.1171 | 1040 | 2 | 0.625 | 450 | 8 | 0.5 | 350 | 2 | 74.2
0.5055 | 0.0891 | 0.003 | 0.0301 | 0.1171 | 1040 | 2 | 0.625 | 450 | 8 | 0.5 | 350 | 4 | 75.2
0.5055 | 0.0891 | 0.003 | 0.0301 | 0.1171 | 1040 | 2 | 0.625 | 450 | 8 | 0.5 | 350 | 6 | 74.4
0.5055 | 0.0891 | 0.003 | 0.0301 | 0.1171 | 1040 | 2 | 0.625 | 450 | 8 | 0.5 | 350 | 8 | 75.6
0.5055 | 0.0891 | 0.003 | 0.0301 | 0.1171 | 1040 | 2 | 0.25 | 450 | 8 | 0.75 | 350 | 0 | 71.9
0.5055 | 0.0891 | 0.003 | 0.0301 | 0.1171 | 1040 | 2 | 0.25 | 450 | 8 | 0.75 | 350 | 1 | 74.6
0.5055 | 0.0891 | 0.003 | 0.0301 | 0.1171 | 1040 | 2 | 0.25 | 450 | 8 | 0.75 | 350 | 2 | 72.1
0.5055 | 0.0891 | 0.003 | 0.0301 | 0.1171 | 1040 | 2 | 0.25 | 450 | 8 | 0.75 | 350 | 4 | 75
0.5055 | 0.0891 | 0.003 | 0.0301 | 0.1171 | 1040 | 2 | 0.25 | 450 | 8 | 0.75 | 350 | 6 | 73.8
0.5055 | 0.0891 | 0.003 | 0.0301 | 0.1171 | 1040 | 2 | 0.25 | 450 | 8 | 0.75 | 350 | 8 | 75.7
0.4658 | 0.088 | 0.0045 | 0.041 | 0.2067 | 1040 | 2 | 0.625 | 450 | 8 | 0.5 | 350 | 0 | 68.9
0.4658 | 0.088 | 0.0045 | 0.041 | 0.2067 | 1040 | 2 | 0.625 | 450 | 8 | 0.5 | 350 | 1 | 70.6
0.4658 | 0.088 | 0.0045 | 0.041 | 0.2067 | 1040 | 2 | 0.625 | 450 | 8 | 0.5 | 350 | 2 | 70.5
0.4658 | 0.088 | 0.0045 | 0.041 | 0.2067 | 1040 | 2 | 0.625 | 450 | 8 | 0.5 | 350 | 4 | 67.3
0.4658 | 0.088 | 0.0045 | 0.041 | 0.2067 | 1040 | 2 | 0.625 | 450 | 8 | 0.5 | 350 | 6 | 70.6
0.4658 | 0.088 | 0.0045 | 0.041 | 0.2067 | 1040 | 2 | 0.625 | 450 | 8 | 0.5 | 350 | 8 | 71.1
0.4658 | 0.088 | 0.0045 | 0.041 | 0.2067 | 1040 | 2 | 0.25 | 450 | 8 | 0.75 | 350 | 0 | 67.6
0.4658 | 0.088 | 0.0045 | 0.041 | 0.2067 | 1040 | 2 | 0.25 | 450 | 8 | 0.75 | 350 | 1 | 69.8
0.4658 | 0.088 | 0.0045 | 0.041 | 0.2067 | 1040 | 2 | 0.25 | 450 | 8 | 0.75 | 350 | 2 | 70.2
0.4658 | 0.088 | 0.0045 | 0.041 | 0.2067 | 1040 | 2 | 0.25 | 450 | 8 | 0.75 | 350 | 4 | 69.5
0.4658 | 0.088 | 0.0045 | 0.041 | 0.2067 | 1040 | 2 | 0.25 | 450 | 8 | 0.75 | 350 | 6 | 70.3
0.4658 | 0.088 | 0.0045 | 0.041 | 0.2067 | 1040 | 2 | 0.25 | 450 | 8 | 0.75 | 350 | 8 | 70.8
0.84245 | 0.2866 | 0.24755 | 0 | 0 | 1040 | 1 | 0.625 | 450 | 6 | 0.5 | 350 | 0 | 54.9
0.84245 | 0.2866 | 0.24755 | 0 | 0 | 1040 | 1 | 0.625 | 450 | 6 | 0.5 | 350 | 6 | 62
0.8447 | 0.46715 | 0.2277 | 0 | 0 | 1040 | 1 | 0.625 | 450 | 6 | 0.5 | 350 | 0 | 58.8
0.8447 | 0.46715 | 0.2277 | 0 | 0 | 1040 | 1 | 0.625 | 450 | 6 | 0.5 | 350 | 6 | 65.5
0.8387 | 0.172 | 0.24155 | 0.0945 | 0 | 1040 | 1 | 0.625 | 450 | 6 | 0.5 | 350 | 0 | 50.6
0.8387 | 0.172 | 0.24155 | 0.0945 | 0 | 1040 | 1 | 0.625 | 450 | 6 | 0.5 | 350 | 6 | 59.6
0.83375 | 0.2171 | 0.24825 | 0.0904 | 0 | 1040 | 1 | 0.625 | 450 | 6 | 0.5 | 350 | 0 | 52.5
0.83375 | 0.2171 | 0.24825 | 0.0904 | 0 | 1040 | 1 | 0.625 | 450 | 6 | 0.5 | 350 | 6 | 58.7
0.8384 | 0.234 | 0.2592 | 0.07745 | 0 | 1040 | 1 | 0.625 | 450 | 6 | 0.5 | 350 | 6 | 62.23333
0.8384 | 0.234 | 0.2592 | 0.07745 | 0 | 1040 | 1 | 0.625 | 450 | 6 | 0.5 | 375 | 6 | 66.6
0.8384 | 0.234 | 0.2592 | 0.07745 | 0 | 1040 | 1 | 0.625 | 450 | 6 | 0.5 | 400 | 6 | 65.9
0.8384 | 0.234 | 0.2592 | 0.07745 | 0 | 1040 | 1 | 0.625 | 450 | 6 | 0.5 | 400 | 4 | 61
0.8384 | 0.234 | 0.2592 | 0.07745 | 0 | 1040 | 1 | 0.625 | 450 | 6 | 0.5 | 400 | 5 | 61.7
0.8384 | 0.234 | 0.2592 | 0.07745 | 0 | 1040 | 1 | 0.625 | 450 | 6 | 0.5 | 400 | 6 | 60.1
0.8384 | 0.234 | 0.2592 | 0.07745 | 0 | 1040 | 1 | 0.625 | 450 | 6 | 0.5 | 400 | 7 | 64.1
0.8384 | 0.234 | 0.2592 | 0.07745 | 0 | 1040 | 1 | 0.625 | 450 | 7 | 0.5 | 350 | 6 | 60.93333
0.8384 | 0.234 | 0.2592 | 0.07745 | 0 | 1040 | 1 | 0.625 | 450 | 7 | 0.5 | 375 | 6 | 61.8
0.8384 | 0.234 | 0.2592 | 0.07745 | 0 | 1040 | 1 | 0.625 | 450 | 7 | 0.5 | 400 | 6 | 61.3
0.7859 | 0.1629 | 0.2162 | 0.0586 | 0 | 1040 | 1 | 0.625 | 450 | 6 | 0.5 | 350 | 6 | 60
0.7859 | 0.1629 | 0.2162 | 0.0586 | 0 | 1040 | 1 | 0.625 | 450 | 6 | 0.5 | 375 | 6 | 60.4
0.7859 | 0.1629 | 0.2162 | 0.0586 | 0 | 1040 | 1 | 0.625 | 450 | 6 | 0.5 | 400 | 6 | 60.06667
0.7859 | 0.1629 | 0.2162 | 0.0586 | 0 | 1040 | 1 | 0.625 | 450 | 7 | 0.5 | 350 | 6 | 60.56667
0.7859 | 0.1629 | 0.2162 | 0.0586 | 0 | 1040 | 1 | 0.625 | 450 | 7 | 0.5 | 375 | 6 | 61.1
0.7859 | 0.1629 | 0.2162 | 0.0586 | 0 | 1040 | 1 | 0.625 | 450 | 7 | 0.5 | 400 | 6 | 60.13333
0.90635 | 0.2119 | 0.23985 | 0.06805 | 0 | 1040 | 1 | 0.625 | 450 | 6 | 0.5 | 350 | 6 | 64.6
0.90635 | 0.2119 | 0.23985 | 0.06805 | 0 | 1040 | 1 | 0.625 | 450 | 6 | 0.5 | 375 | 6 | 66
0.90635 | 0.2119 | 0.23985 | 0.06805 | 0 | 1040 | 1 | 0.625 | 450 | 6 | 0.5 | 400 | 6 | 64.66667
0.90635 | 0.2119 | 0.23985 | 0.06805 | 0 | 1040 | 1 | 0.625 | 450 | 6 | 0.5 | 400 | 4 | 61.6
0.90635 | 0.2119 | 0.23985 | 0.06805 | 0 | 1040 | 1 | 0.625 | 450 | 6 | 0.5 | 400 | 5 | 63.9
0.90635 | 0.2119 | 0.23985 | 0.06805 | 0 | 1040 | 1 | 0.625 | 450 | 6 | 0.5 | 400 | 6 | 63.1
0.90635 | 0.2119 | 0.23985 | 0.06805 | 0 | 1040 | 1 | 0.625 | 450 | 6 | 0.5 | 400 | 7 | 63.1
0.90635 | 0.2119 | 0.23985 | 0.06805 | 0 | 1040 | 1 | 0.625 | 450 | 7 | 0.5 | 350 | 6 | 66.56667
0.90635 | 0.2119 | 0.23985 | 0.06805 | 0 | 1040 | 1 | 0.625 | 450 | 7 | 0.5 | 375 | 6 | 67.9
0.90635 | 0.2119 | 0.23985 | 0.06805 | 0 | 1040 | 1 | 0.625 | 450 | 7 | 0.5 | 400 | 6 | 67.1
0.90635 | 0.2119 | 0.23985 | 0.06805 | 0 | 1040 | 1 | 0.625 | 450 | 7 | 0.5 | 400 | 4 | 64.8
0.90635 | 0.2119 | 0.23985 | 0.06805 | 0 | 1040 | 1 | 0.625 | 450 | 7 | 0.5 | 400 | 5 | 64.1
0.90635 | 0.2119 | 0.23985 | 0.06805 | 0 | 1040 | 1 | 0.625 | 450 | 7 | 0.5 | 400 | 6 | 64.1
0.90635 | 0.2119 | 0.23985 | 0.06805 | 0 | 1040 | 1 | 0.625 | 450 | 7 | 0.5 | 400 | 7 | 65.2
0.82635 | 0.2248 | 0.24015 | 0.0672 | 0 | 1040 | 1 | 0.625 | 450 | 6 | 0.5 | 350 | 6 | 61.3
0.82635 | 0.2248 | 0.24015 | 0.0672 | 0 | 1040 | 1 | 0.625 | 450 | 6 | 0.5 | 375 | 6 | 62.7
0.82635 | 0.2248 | 0.24015 | 0.0672 | 0 | 1040 | 1 | 0.625 | 450 | 6 | 0.5 | 400 | 6 | 61.9
0.82635 | 0.2248 | 0.24015 | 0.0672 | 0 | 1040 | 1 | 0.625 | 450 | 7 | 0.5 | 350 | 6 | 62.63333
0.82635 | 0.2248 | 0.24015 | 0.0672 | 0 | 1040 | 1 | 0.625 | 450 | 7 | 0.5 | 375 | 6 | 63.2
0.82635 | 0.2248 | 0.24015 | 0.0672 | 0 | 1040 | 1 | 0.625 | 450 | 7 | 0.5 | 400 | 6 | 63.86667
0.82635 | 0.2248 | 0.24015 | 0.0672 | 0 | 1040 | 1 | 0.625 | 450 | 7 | 0.5 | 400 | 4 | 62.6
0.82635 | 0.2248 | 0.24015 | 0.0672 | 0 | 1040 | 1 | 0.625 | 450 | 7 | 0.5 | 400 | 5 | 60.7
0.82635 | 0.2248 | 0.24015 | 0.0672 | 0 | 1040 | 1 | 0.625 | 450 | 7 | 0.5 | 400 | 6 | 61.1
0.82635 | 0.2248 | 0.24015 | 0.0672 | 0 | 1040 | 1 | 0.625 | 450 | 7 | 0.5 | 400 | 7 | 62.7
0.8063 | 0.17765 | 0.22805 | 0.05845 | 0 | 1040 | 1 | 0.625 | 450 | 6 | 0.5 | 350 | 6 | 67.46667
0.8063 | 0.17765 | 0.22805 | 0.05845 | 0 | 1040 | 1 | 0.625 | 450 | 6 | 0.5 | 375 | 6 | 68.3
0.8063 | 0.17765 | 0.22805 | 0.05845 | 0 | 1040 | 1 | 0.625 | 450 | 6 | 0.5 | 400 | 6 | 65.16667
0.8063 | 0.17765 | 0.22805 | 0.05845 | 0 | 1040 | 1 | 0.625 | 450 | 6 | 0.5 | 400 | 4 | 60.8
0.8063 | 0.17765 | 0.22805 | 0.05845 | 0 | 1040 | 1 | 0.625 | 450 | 6 | 0.5 | 400 | 5 | 63.9
0.8063 | 0.17765 | 0.22805 | 0.05845 | 0 | 1040 | 1 | 0.625 | 450 | 6 | 0.5 | 400 | 6 | 66.2
0.8063 | 0.17765 | 0.22805 | 0.05845 | 0 | 1040 | 1 | 0.625 | 450 | 6 | 0.5 | 400 | 7 | 61.1
0.8063 | 0.17765 | 0.22805 | 0.05845 | 0 | 1040 | 1 | 0.625 | 450 | 7 | 0.5 | 350 | 6 | 61.56667
0.8063 | 0.17765 | 0.22805 | 0.05845 | 0 | 1040 | 1 | 0.625 | 450 | 7 | 0.5 | 375 | 6 | 62.5
0.8063 | 0.17765 | 0.22805 | 0.05845 | 0 | 1040 | 1 | 0.625 | 450 | 7 | 0.5 | 400 | 6 | 62.16667
0.85045 | 0 | 0.1164 | 0 | 0.40635 | 1040 | 1 | 0.625 | 450 | 7 | 0.5 | 350 | 6 | 63.03333
0.85045 | 0 | 0.1164 | 0 | 0.40635 | 1040 | 1 | 0.625 | 450 | 7 | 0.5 | 375 | 6 | 64.1
0.85045 | 0 | 0.1164 | 0 | 0.40635 | 1040 | 1 | 0.625 | 450 | 7 | 0.5 | 400 | 6 | 64.93333
0.81465 | 0 | 0.1766 | 0 | 0.6781 | 1040 | 1 | 0.625 | 450 | 7 | 0.5 | 350 | 6 | 54.96667
0.81465 | 0 | 0.1766 | 0 | 0.6781 | 1040 | 1 | 0.625 | 450 | 7 | 0.5 | 375 | 6 | 55.5
0.81465 | 0 | 0.1766 | 0 | 0.6781 | 1040 | 1 | 0.625 | 450 | 7 | 0.5 | 400 | 6 | 56.53333
0.8895 | 0 | 0.21715 | 0 | 0.6992 | 1040 | 1 | 0.625 | 450 | 7 | 0.5 | 350 | 6 | 53.6
0.8895 | 0 | 0.21715 | 0 | 0.6992 | 1040 | 1 | 0.625 | 450 | 7 | 0.5 | 375 | 6 | 53.6
0.8895 | 0 | 0.21715 | 0 | 0.6992 | 1040 | 1 | 0.625 | 450 | 7 | 0.5 | 400 | 6 | 54.2
0.88635 | 0 | 0.2313 | 0 | 0.696 | 1040 | 1 | 0.625 | 450 | 7 | 0.5 | 350 | 6 | 53.23333
0.88635 | 0 | 0.2313 | 0 | 0.696 | 1040 | 1 | 0.625 | 450 | 7 | 0.5 | 375 | 6 | 53.6
0.88635 | 0 | 0.2313 | 0 | 0.696 | 1040 | 1 | 0.625 | 450 | 7 | 0.5 | 400 | 6 | 54.63333
0.8894 | 0 | 0.26965 | 0 | 1.055 | 1040 | 1 | 0.625 | 450 | 7 | 0.5 | 350 | 6 | 46.45
0.8894 | 0 | 0.26965 | 0 | 1.055 | 1040 | 1 | 0.625 | 450 | 7 | 0.5 | 375 | 6 | 46.8
0.8894 | 0 | 0.26965 | 0 | 1.055 | 1040 | 1 | 0.625 | 450 | 7 | 0.5 | 400 | 6 | 47.56667
1.04 | 0.21 | 0.24 | 0.09535 | 0 | 1040 | 1.5 | 0.8 | 450 | 7 | 0.5 | 350 | 7 | 62.2
1.04 | 0.21 | 0.24 | 0.09535 | 0 | 1040 | 2 | 0.8 | 450 | 7 | 0.5 | 350 | 7 | 63.9
1.04 | 0.21 | 0.24 | 0.09535 | 0 | 1040 | 1.5 | 0.8 | 465 | 7 | 0.5 | 400 | 7 | 64.8
1.04 | 0.21 | 0.24 | 0.09535 | 0 | 1040 | 1.5 | 0.8 | 465 | 7 | 0.5 | 350 | 8 | 65.4
1.04 | 0.21 | 0.24 | 0.09535 | 0 | 1040 | 3 | 0.8 | 465 | 7 | 0.5 | 400 | 7 | 65.5
1.04 | 0.21 | 0.24 | 0.09535 | 0 | 1040 | 3 | 0.8 | 465 | 7 | 0.5 | 350 | 8 | 64.7
1.04 | 0.21 | 0.24 | 0.09535 | 0 | 1040 | 6 | 0.8 | 465 | 7 | 0.5 | 400 | 7 | 64.4
1.04 | 0.21 | 0.24 | 0.09535 | 0 | 1040 | 6 | 0.8 | 465 | 7 | 0.5 | 350 | 8 | 67.4
1.04 | 0.21 | 0.24 | 0.09535 | 0 | 1040 | 1.5 | 0.6266667 | 450 | 7 | 0.7321429 | 350 | 10 | 62.4
1.04 | 0.21 | 0.24 | 0.09535 | 0 | 1040 | 2 | 0.6266667 | 450 | 7 | 0.7321429 | 350 | 10 | 59
1.04 | 0.21 | 0.24 | 0.09535 | 0 | 1040 | 1.5 | 0.6266667 | 450 | 7 | 0.5535714 | 350 | 10 | 64.1
1.04 | 0.21 | 0.24 | 0.09535 | 0 | 1040 | 2 | 0.6266667 | 450 | 7 | 0.5535714 | 350 | 10 | 60.9
1.01315 | 0.22185 | 0.181 | 0.1084 | 0 | 1040 | 1.5 | 0.8 | 450 | 7 | 0.5 | 350 | 7 | 66.2
1.01315 | 0.22185 | 0.181 | 0.1084 | 0 | 1040 | 2 | 0.8 | 450 | 7 | 0.5 | 350 | 7 | 67.6
1.01315 | 0.22185 | 0.181 | 0.1084 | 0 | 1040 | 1.5 | 0.8 | 450 | 7 | 0.5 | 350 | 8 | 70.6
1.01315 | 0.22185 | 0.181 | 0.1084 | 0 | 1040 | 3 | 0.8 | 450 | 7 | 0.5 | 350 | 8 | 66.3
1.01315 | 0.22185 | 0.181 | 0.1084 | 0 | 1040 | 6 | 0.8 | 450 | 7 | 0.5 | 350 | 8 | 71.3
1.01315 | 0.22185 | 0.181 | 0.1084 | 0 | 1040 | 1.5 | 0.6266667 | 450 | 7 | 0.7321429 | 350 | 7 | 63.2
1.01315 | 0.22185 | 0.181 | 0.1084 | 0 | 1040 | 2 | 0.6266667 | 450 | 7 | 0.7321429 | 350 | 7 | 62.4
1.01315 | 0.22185 | 0.181 | 0.1084 | 0 | 1040 | 1.5 | 0.6266667 | 450 | 7 | 0.5535714 | 350 | 10 | 63.1
1.01315 | 0.22185 | 0.181 | 0.1084 | 0 | 1040 | 2 | 0.6266667 | 450 | 7 | 0.5535714 | 350 | 10 | 65.5
0.88245 | 0.19445 | 0.2357 | 0.1027 | 0 | 1040 | 1 | 0.625 | 450 | 7 | 0.5 | 350 | 7 | 59.4
1.03 | 0.21 | 0.21 | 0.1048 | 0 | 1040 | 1 | 0.625 | 450 | 7 | 0.5 | 350 | 7 | 64.1
1.03 | 0.21 | 0.21 | 0.1048 | 0 | 1040 | 1.5 | 0.625 | 465 | 7 | 0.5 | 400 | 7 | 65.2
1.03 | 0.21 | 0.21 | 0.1048 | 0 | 1040 | 1.5 | 0.625 | 465 | 7 | 0.5 | 350 | 8 | 65.4
1.03 | 0.21 | 0.21 | 0.1048 | 0 | 1040 | 3 | 0.625 | 465 | 7 | 0.5 | 400 | 7 | 63.7
1.03 | 0.21 | 0.21 | 0.1048 | 0 | 1040 | 3 | 0.625 | 465 | 7 | 0.5 | 350 | 8 | 72.3
1.03 | 0.21 | 0.21 | 0.1048 | 0 | 1040 | 6 | 0.625 | 465 | 7 | 0.5 | 400 | 7 | 67.4
1.03 | 0.21 | 0.21 | 0.1048 | 0 | 1040 | 6 | 0.625 | 465 | 7 | 0.5 | 350 | 8 | 69.4
1.295 | 0.357 | 0.1938 | 0.0219 | 0 | 1040 | 1.5 | 0.6666667 | 450 | 7 | 0.6 | 350 | 8 | 66.3
1.295 | 0.357 | 0.1938 | 0.0219 | 0 | 1040 | 3 | 0.6666667 | 450 | 7 | 0.6 | 350 | 8 | 64.5
1.295 | 0.357 | 0.1938 | 0.0219 | 0 | 1040 | 6 | 0.6666667 | 450 | 7 | 0.6 | 350 | 8 | 65.6
1.295 | 0.357 | 0.1938 | 0.0219 | 0 | 1040 | 10 | 0.6666667 | 450 | 7 | 0.6 | 350 | 8 | 50.7
1.341 | 0.3148 | 0.1913 | 0.0212 | 0 | 1040 | 1 | 0.5 | 450 | 7 | 0.625 | 350 | 8 | 61.4
1.433 | 0.2921 | 0.1125 | 0.0528 | 0 | 1040 | 1.5 | 0.6666667 | 450 | 7 | 0.6 | 350 | 8 | 66.3
1.433 | 0.2921 | 0.1125 | 0.0528 | 0 | 1040 | 3 | 0.6666667 | 450 | 7 | 0.6 | 350 | 8 | 68.7
1.433 | 0.2921 | 0.1125 | 0.0528 | 0 | 1040 | 6 | 0.6666667 | 450 | 7 | 0.6 | 350 | 8 | 70.3
1.433 | 0.2921 | 0.1125 | 0.0528 | 0 | 1040 | 10 | 0.6666667 | 450 | 7 | 0.6 | 350 | 8 | 71.2
0.8572 | 0.2822 | 0.1673 | 0.0133 | 0 | 1040 | 1.5 | 0.4666667 | 450 | 5 | 0.5 | 350 | 7 | 72
0.8572 | 0.2822 | 0.1673 | 0.0133 | 0 | 1040 | 1.5 | 0.4666667 | 450 | 5 | 0.625 | 350 | 7 | 70.8
0.8572 | 0.2822 | 0.1673 | 0.0133 | 0 | 1040 | 1.5 | 0.4666667 | 450 | 5 | 0.75 | 350 | 7 | 70.2
0.8572 | 0.2822 | 0.1673 | 0.0133 | 0 | 1040 | 1.5 | 0.6 | 450 | 5 | 0.5 | 350 | 7 | 71.9
0.8572 | 0.2822 | 0.1673 | 0.0133 | 0 | 1040 | 1.5 | 0.6666667 | 450 | 5 | 0.5 | 350 | 7 | 72.5
0.8572 | 0.2822 | 0.1673 | 0.0133 | 0 | 1040 | 1.5 | 0.7333333 | 450 | 5 | 0.5 | 350 | 7 | 72.5
0.9344 | 0.3299 | 0.1177 | 0.0175 | 0 | 1040 | 1.5 | 0.4666667 | 450 | 5 | 0.5 | 350 | 7 | 69
0.9344 | 0.3299 | 0.1177 | 0.0175 | 0 | 1040 | 1.5 | 0.4666667 | 450 | 5 | 0.625 | 350 | 7 | 68.5
0.9344 | 0.3299 | 0.1177 | 0.0175 | 0 | 1040 | 1.5 | 0.4666667 | 450 | 5 | 0.75 | 350 | 7 | 66.1
0.9344 | 0.3299 | 0.1177 | 0.0175 | 0 | 1040 | 1.5 | 0.6 | 450 | 5 | 0.5 | 350 | 7 | 69.9
0.9344 | 0.3299 | 0.1177 | 0.0175 | 0 | 1040 | 1.5 | 0.6666667 | 450 | 5 | 0.5 | 350 | 7 | 69.4
0.9344 | 0.3299 | 0.1177 | 0.0175 | 0 | 1040 | 1.5 | 0.7333333 | 450 | 5 | 0.5 | 350 | 7 | 71.1
0.5468 | 0.5256 | 0.1633 | 0.019 | 0 | 1040 | 1.5 | 0.4666667 | 450 | 5 | 0.5 | 350 | 7 | 66.8
0.5468 | 0.5256 | 0.1633 | 0.019 | 0 | 1040 | 1.5 | 0.4666667 | 450 | 5 | 0.625 | 350 | 7 | 64.1
0.5468 | 0.5256 | 0.1633 | 0.019 | 0 | 1040 | 1.5 | 0.4666667 | 450 | 5 | 0.75 | 350 | 7 | 63.9
0.5468 | 0.5256 | 0.1633 | 0.019 | 0 | 1040 | 1.5 | 0.6 | 450 | 5 | 0.5 | 350 | 7 | 68.2
0.5468 | 0.5256 | 0.1633 | 0.019 | 0 | 1040 | 1.5 | 0.6666667 | 450 | 5 | 0.5 | 350 | 7 | 67.6
0.5468 | 0.5256 | 0.1633 | 0.019 | 0 | 1040 | 1.5 | 0.7333333 | 450 | 5 | 0.5 | 350 | 7 | 69.2
1.009967 | 0.2345333 | 0.25045 | 0.08691667 | 0 | 1040 | 2 | 0.6667 | 400 | 0.5 | 0.6 | 350 | 10 | 40.2
1.009967 | 0.2345333 | 0.25045 | 0.08691667 | 0 | 1040 | 2 | 0.6667 | 400 | 1 | 0.6 | 350 | 10 | 47.3
1.009967 | 0.2345333 | 0.25045 | 0.08691667 | 0 | 1040 | 2 | 0.6667 | 400 | 2 | 0.6 | 350 | 10 | 43.3
1.009967 | 0.2345333 | 0.25045 | 0.08691667 | 0 | 1040 | 2 | 0.6667 | 400 | 4 | 0.6 | 350 | 10 | 49.4
1.009967 | 0.2345333 | 0.25045 | 0.08691667 | 0 | 1040 | 2 | 0.6667 | 400 | 6 | 0.6 | 350 | 10 | 47.5
1.009967 | 0.2345333 | 0.25045 | 0.08691667 | 0 | 1040 | 2 | 0.6667 | 400 | 8 | 0.6 | 350 | 10 | 49.7
1.009967 | 0.2345333 | 0.25045 | 0.08691667 | 0 | 1040 | 2 | 0.6667 | 400 | 10 | 0.6 | 350 | 10 | 50.2
1.009967 | 0.2345333 | 0.25045 | 0.08691667 | 0 | 1040 | 2 | 0.6667 | 400 | 12 | 0.6 | 350 | 10 | 52.2
1.009967 | 0.2345333 | 0.25045 | 0.08691667 | 0 | 1040 | 2 | 0.6667 | 450 | 0.5 | 0.6 | 350 | 10 | 53.2
1.009967 | 0.2345333 | 0.25045 | 0.08691667 | 0 | 1040 | 2 | 0.6667 | 450 | 1 | 0.6 | 350 | 10 | 53.1
1.009967 | 0.2345333 | 0.25045 | 0.08691667 | 0 | 1040 | 2 | 0.6667 | 450 | 2 | 0.6 | 350 | 10 | 58.2
1.009967 | 0.2345333 | 0.25045 | 0.08691667 | 0 | 1040 | 2 | 0.6667 | 450 | 4 | 0.6 | 350 | 10 | 60.2
1.009967 | 0.2345333 | 0.25045 | 0.08691667 | 0 | 1040 | 2 | 0.6667 | 450 | 6 | 0.6 | 350 | 10 | 61.3
1.009967 | 0.2345333 | 0.25045 | 0.08691667 | 0 | 1040 | 2 | 0.6667 | 450 | 8 | 0.6 | 350 | 10 | 63.4
1.009967 | 0.2345333 | 0.25045 | 0.08691667 | 0 | 1040 | 2 | 0.6667 | 450 | 10 | 0.6 | 350 | 10 | 61.2
1.009967 | 0.2345333 | 0.25045 | 0.08691667 | 0 | 1040 | 2 | 0.6667 | 450 | 12 | 0.6 | 350 | 10 | 65.3
1.009967 | 0.2345333 | 0.25045 | 0.08691667 | 0 | 1040 | 2 | 0.6667 | 500 | 0.5 | 0.6 | 350 | 10 | 62.3
1.009967 | 0.2345333 | 0.25045 | 0.08691667 | 0 | 1040 | 2 | 0.6667 | 500 | 1 | 0.6 | 350 | 10 | 64.3
1.009967 | 0.2345333 | 0.25045 | 0.08691667 | 0 | 1040 | 2 | 0.6667 | 500 | 2 | 0.6 | 350 | 10 | 65.3
1.009967 | 0.2345333 | 0.25045 | 0.08691667 | 0 | 1040 | 2 | 0.6667 | 500 | 4 | 0.6 | 350 | 10 | 64.3
1.009967 | 0.2345333 | 0.25045 | 0.08691667 | 0 | 1040 | 2 | 0.6667 | 500 | 6 | 0.6 | 350 | 10 | 62.2
1.009967 | 0.2345333 | 0.25045 | 0.08691667 | 0 | 1040 | 2 | 0.6667 | 500 | 8 | 0.6 | 350 | 10 | 67.3
1.009967 | 0.2345333 | 0.25045 | 0.08691667 | 0 | 1040 | 2 | 0.6667 | 500 | 10 | 0.6 | 350 | 10 | 67.2
1.009967 | 0.2345333 | 0.25045 | 0.08691667 | 0 | 1040 | 2 | 0.6667 | 500 | 12 | 0.6 | 350 | 10 | 69.3
1.009967 | 0.2345333 | 0.25045 | 0.08691667 | 0 | 1040 | 2 | 0.6667 | 500 | 10 | 0.6 | 300 | 4 | 59
1.009967 | 0.2345333 | 0.25045 | 0.08691667 | 0 | 1040 | 2 | 0.6667 | 500 | 10 | 0.6 | 300 | 6 | 60.1
1.009967 | 0.2345333 | 0.25045 | 0.08691667 | 0 | 1040 | 2 | 0.6667 | 500 | 10 | 0.6 | 300 | 8 | 60.2
1.009967 | 0.2345333 | 0.25045 | 0.08691667 | 0 | 1040 | 2 | 0.6667 | 500 | 10 | 0.6 | 300 | 10 | 59.7
1.009967 | 0.2345333 | 0.25045 | 0.08691667 | 0 | 1040 | 2 | 0.6667 | 500 | 10 | 0.6 | 300 | 12 | 59.9
1.009967 | 0.2345333 | 0.25045 | 0.08691667 | 0 | 1040 | 2 | 0.6667 | 500 | 10 | 0.6 | 350 | 4 | 66.7
1.009967 | 0.2345333 | 0.25045 | 0.08691667 | 0 | 1040 | 2 | 0.6667 | 500 | 10 | 0.6 | 350 | 6 | 67.2
1.009967 | 0.2345333 | 0.25045 | 0.08691667 | 0 | 1040 | 2 | 0.6667 | 500 | 10 | 0.6 | 350 | 8 | 69.3
1.009967 | 0.2345333 | 0.25045 | 0.08691667 | 0 | 1040 | 2 | 0.6667 | 500 | 10 | 0.6 | 350 | 10 | 68.2
1.009967 | 0.2345333 | 0.25045 | 0.08691667 | 0 | 1040 | 2 | 0.6667 | 500 | 10 | 0.6 | 350 | 12 | 68.4
1.009967 | 0.2345333 | 0.25045 | 0.08691667 | 0 | 1040 | 2 | 0.6667 | 500 | 10 | 0.6 | 375 | 8 | 60.7
1.009967 | 0.2345333 | 0.25045 | 0.08691667 | 0 | 1040 | 2 | 0.6667 | 500 | 10 | 0.6 | 375 | 10 | 61.3
1.009967 | 0.2345333 | 0.25045 | 0.08691667 | 0 | 1040 | 2 | 0.6667 | 500 | 10 | 0.6 | 375 | 12 | 62.2
1.009967 | 0.2345333 | 0.25045 | 0.08691667 | 0 | 1040 | 2 | 0.6667 | 500 | 10 | 0.6 | 400 | 4 | 66.2
1.009967 | 0.2345333 | 0.25045 | 0.08691667 | 0 | 1040 | 2 | 0.6667 | 500 | 10 | 0.6 | 400 | 6 | 67.4
1.009967 | 0.2345333 | 0.25045 | 0.08691667 | 0 | 1040 | 2 | 0.6667 | 500 | 10 | 0.6 | 400 | 8 | 67.6
1.009967 | 0.2345333 | 0.25045 | 0.08691667 | 0 | 1040 | 2 | 0.6667 | 500 | 10 | 0.6 | 400 | 10 | 67.8
1.009967 | 0.2345333 | 0.25045 | 0.08691667 | 0 | 1040 | 2 | 0.6667 | 500 | 10 | 0.6 | 400 | 12 | 67.4
0.9547 | 0.2108 | 0.2419 | 0.0261 | 0 | 1045 | 2 | 0.667 | 450 | 9 | 0.4 | 350 | 7 | 64
0.9547 | 0.2108 | 0.2419 | 0.0261 | 0 | 1045 | 2 | 0.667 | 450 | 9 | 0.4 | 350 | 9 | 63
0.9547 | 0.2108 | 0.2419 | 0.0261 | 0 | 1045 | 2 | 0.667 | 450 | 9 | 0.4 | 350 | 11 | 64.7
0.9547 | 0.2108 | 0.2419 | 0.0261 | 0 | 1045 | 2 | 0.667 | 450 | 9 | 0.4 | 350 | 13 | 63.5
0.9547 | 0.2108 | 0.2419 | 0.0261 | 0 | 1045 | 2 | 0.667 | 450 | 9 | 0.5 | 350 | 7 | 62.9
0.9547 | 0.2108 | 0.2419 | 0.0261 | 0 | 1045 | 2 | 0.667 | 450 | 9 | 0.5 | 350 | 9 | 63.6
0.9547 | 0.2108 | 0.2419 | 0.0261 | 0 | 1045 | 2 | 0.667 | 450 | 9 | 0.5 | 350 | 11 | 63.3
0.9547 | 0.2108 | 0.2419 | 0.0261 | 0 | 1045 | 2 | 0.667 | 450 | 9 | 0.5 | 350 | 13 | 61.9
0.9547 | 0.2108 | 0.2419 | 0.0261 | 0 | 1045 | 2 | 0.667 | 450 | 9 | 0.667 | 350 | 7 | 63.5
0.9547 | 0.2108 | 0.2419 | 0.0261 | 0 | 1045 | 2 | 0.667 | 450 | 9 | 0.667 | 350 | 9 | 64.3
0.9547 | 0.2108 | 0.2419 | 0.0261 | 0 | 1045 | 2 | 0.667 | 450 | 9 | 0.667 | 350 | 11 | 63.4
0.9547 | 0.2108 | 0.2419 | 0.0261 | 0 | 1045 | 2 | 0.667 | 450 | 9 | 0.667 | 350 | 13 | 63.3
0.9173 | 0.3615 | 0.2244 | 0.0193 | 0 | 1045 | 2 | 0.667 | 450 | 9 | 0.4 | 350 | 7 | 67.9
0.9173 | 0.3615 | 0.2244 | 0.0193 | 0 | 1045 | 2 | 0.667 | 450 | 9 | 0.4 | 350 | 9 | 67.2
0.9173 | 0.3615 | 0.2244 | 0.0193 | 0 | 1045 | 2 | 0.667 | 450 | 9 | 0.4 | 350 | 11 | 67.8
0.9173 | 0.3615 | 0.2244 | 0.0193 | 0 | 1045 | 2 | 0.667 | 450 | 9 | 0.4 | 350 | 13 | 67.1
0.9173 | 0.3615 | 0.2244 | 0.0193 | 0 | 1045 | 2 | 0.667 | 450 | 9 | 0.5 | 350 | 7 | 66.1
0.9173 | 0.3615 | 0.2244 | 0.0193 | 0 | 1045 | 2 | 0.667 | 450 | 9 | 0.5 | 350 | 9 | 68.1
0.9173 | 0.3615 | 0.2244 | 0.0193 | 0 | 1045 | 2 | 0.667 | 450 | 9 | 0.5 | 350 | 11 | 69.1
0.9173 | 0.3615 | 0.2244 | 0.0193 | 0 | 1045 | 2 | 0.667 | 450 | 9 | 0.5 | 350 | 13 | 66.5
0.9173 | 0.3615 | 0.2244 | 0.0193 | 0 | 1045 | 2 | 0.667 | 450 | 9 | 0.667 | 350 | 7 | 67.9
0.9173 | 0.3615 | 0.2244 | 0.0193 | 0 | 1045 | 2 | 0.667 | 450 | 9 | 0.667 | 350 | 9 | 65.9
0.9173 | 0.3615 | 0.2244 | 0.0193 | 0 | 1045 | 2 | 0.667 | 450 | 9 | 0.667 | 350 | 11 | 66.8
0.9173 | 0.3615 | 0.2244 | 0.0193 | 0 | 1045 | 2 | 0.667 | 450 | 9 | 0.667 | 350 | 13 | 65.4
1.005 | 0.1494 | 0.2474 | 0.0253 | 0 | 1045 | 2 | 0.667 | 450 | 9 | 0.4 | 350 | 7 | 58.6
1.005 | 0.1494 | 0.2474 | 0.0253 | 0 | 1045 | 2 | 0.667 | 450 | 9 | 0.4 | 350 | 9 | 59.4
1.005 | 0.1494 | 0.2474 | 0.0253 | 0 | 1045 | 2 | 0.667 | 450 | 9 | 0.4 | 350 | 11 | 59.3
1.005 | 0.1494 | 0.2474 | 0.0253 | 0 | 1045 | 2 | 0.667 | 450 | 9 | 0.4 | 350 | 13 | 59.8
1.005 | 0.1494 | 0.2474 | 0.0253 | 0 | 1045 | 2 | 0.667 | 450 | 9 | 0.5 | 350 | 7 | 59.1
1.005 | 0.1494 | 0.2474 | 0.0253 | 0 | 1045 | 2 | 0.667 | 450 | 9 | 0.5 | 350 | 9 | 59.9
1.005 | 0.1494 | 0.2474 | 0.0253 | 0 | 1045 | 2 | 0.667 | 450 | 9 | 0.5 | 350 | 11 | 60.1
1.005 | 0.1494 | 0.2474 | 0.0253 | 0 | 1045 | 2 | 0.667 | 450 | 9 | 0.5 | 350 | 13 | 60.3
1.005 | 0.1494 | 0.2474 | 0.0253 | 0 | 1045 | 2 | 0.667 | 450 | 9 | 0.667 | 350 | 7 | 58.6
1.005 | 0.1494 | 0.2474 | 0.0253 | 0 | 1045 | 2 | 0.667 | 450 | 9 | 0.667 | 350 | 9 | 59.9
1.005 | 0.1494 | 0.2474 | 0.0253 | 0 | 1045 | 2 | 0.667 | 450 | 9 | 0.667 | 350 | 11 | 59.7
1.005 | 0.1494 | 0.2474 | 0.0253 | 0 | 1045 | 2 | 0.667 | 450 | 9 | 0.667 | 350 | 13 | 60
0.9124 | 0.2488 | 0.2289 | 0.0205 | 0 | 1045 | 2 | 0.667 | 450 | 9 | 0.4 | 350 | 13 | 69.1
0.9124 | 0.2488 | 0.2289 | 0.0205 | 0 | 1045 | 2 | 0.667 | 450 | 9 | 0.5 | 350 | 7 | 64
0.9124 | 0.2488 | 0.2289 | 0.0205 | 0 | 1045 | 2 | 0.667 | 450 | 9 | 0.5 | 350 | 9 | 64.5
0.9124 | 0.2488 | 0.2289 | 0.0205 | 0 | 1045 | 2 | 0.667 | 450 | 9 | 0.5 | 350 | 11 | 66.8
0.9124 | 0.2488 | 0.2289 | 0.0205 | 0 | 1045 | 2 | 0.667 | 450 | 9 | 0.5 | 350 | 13 | 65.7
0.904 | 0.3462 | 0.2211 | 0.0211 | 0 | 1045 | 2 | 0.667 | 450 | 9 | 0.4 | 350 | 7 | 65.5
0.904 | 0.3462 | 0.2211 | 0.0211 | 0 | 1045 | 2 | 0.667 | 450 | 9 | 0.4 | 350 | 9 | 66.7
0.904 | 0.3462 | 0.2211 | 0.0211 | 0 | 1045 | 2 | 0.667 | 450 | 9 | 0.4 | 350 | 11 | 66.6
0.904 | 0.3462 | 0.2211 | 0.0211 | 0 | 1045 | 2 | 0.667 | 450 | 9 | 0.4 | 350 | 13 | 70
0.904 | 0.3462 | 0.2211 | 0.0211 | 0 | 1045 | 2 | 0.667 | 450 | 9 | 0.5 | 350 | 7 | 65.6
0.904 | 0.3462 | 0.2211 | 0.0211 | 0 | 1045 | 2 | 0.667 | 450 | 9 | 0.5 | 350 | 9 | 66.5
0.904 | 0.3462 | 0.2211 | 0.0211 | 0 | 1045 | 2 | 0.667 | 450 | 9 | 0.5 | 350 | 11 | 66.5
0.904 | 0.3462 | 0.2211 | 0.0211 | 0 | 1045 | 2 | 0.667 | 450 | 9 | 0.5 | 350 | 13 | 66.3
0.904 | 0.3462 | 0.2211 | 0.0211 | 0 | 1045 | 2 | 0.667 | 450 | 9 | 0.667 | 350 | 7 | 65.7
0.904 | 0.3462 | 0.2211 | 0.0211 | 0 | 1045 | 2 | 0.667 | 450 | 9 | 0.667 | 350 | 9 | 64.8
0.904 | 0.3462 | 0.2211 | 0.0211 | 0 | 1045 | 2 | 0.667 | 450 | 9 | 0.667 | 350 | 11 | 67.5
0.904 | 0.3462 | 0.2211 | 0.0211 | 0 | 1045 | 2 | 0.667 | 450 | 9 | 0.667 | 350 | 13 | 65.8
0.846 | 0.2969 | 0.2378 | 0.0186 | 0 | 1045 | 2 | 0.85 | 450 | 9 | 0.4 | 350 | 7 | 72.4
0.846 | 0.2969 | 0.2378 | 0.0186 | 0 | 1045 | 2 | 0.85 | 450 | 9 | 0.4 | 350 | 9 | 72.6
0.846 | 0.2969 | 0.2378 | 0.0186 | 0 | 1045 | 2 | 0.85 | 450 | 9 | 0.4 | 350 | 11 | 73.9
0.846 | 0.2969 | 0.2378 | 0.0186 | 0 | 1045 | 2 | 0.85 | 450 | 9 | 0.4 | 350 | 13 | 74.1
0.846 | 0.2969 | 0.2378 | 0.0186 | 0 | 1045 | 2 | 0.85 | 450 | 9 | 0.5 | 350 | 7 | 71.1
0.846 | 0.2969 | 0.2378 | 0.0186 | 0 | 1045 | 2 | 0.85 | 450 | 9 | 0.5 | 350 | 9 | 72
0.846 | 0.2969 | 0.2378 | 0.0186 | 0 | 1045 | 2 | 0.85 | 450 | 9 | 0.5 | 350 | 11 | 73.1
0.846 | 0.2969 | 0.2378 | 0.0186 | 0 | 1045 | 2 | 0.85 | 450 | 9 | 0.5 | 350 | 13 | 73.5
0.846 | 0.2969 | 0.2378 | 0.0186 | 0 | 1045 | 2 | 0.85 | 450 | 9 | 0.667 | 350 | 7 | 69.4
0.846 | 0.2969 | 0.2378 | 0.0186 | 0 | 1045 | 2 | 0.85 | 450 | 9 | 0.667 | 350 | 9 | 71.2
0.846 | 0.2969 | 0.2378 | 0.0186 | 0 | 1045 | 2 | 0.85 | 450 | 9 | 0.667 | 350 | 11 | 71.9
0.846 | 0.2969 | 0.2378 | 0.0186 | 0 | 1045 | 2 | 0.85 | 450 | 9 | 0.667 | 350 | 13 | 71.7
0.8424 | 0.2721 | 0.2462 | 0.0257 | 0 | 1045 | 1.5 | 0.8 | 450 | 9 | 0.4 | 350 | 7 | 71.3
0.8424 | 0.2721 | 0.2462 | 0.0257 | 0 | 1045 | 1.5 | 0.8 | 450 | 9 | 0.4 | 350 | 9 | 69.7
0.8424 | 0.2721 | 0.2462 | 0.0257 | 0 | 1045 | 1.5 | 0.8 | 450 | 9 | 0.4 | 350 | 11 | 69.9
0.8424 | 0.2721 | 0.2462 | 0.0257 | 0 | 1045 | 1.5 | 0.8 | 450 | 9 | 0.4 | 350 | 13 | 72.8
0.8424 | 0.2721 | 0.2462 | 0.0257 | 0 | 1045 | 1.5 | 0.8 | 450 | 9 | 0.5 | 350 | 7 | 69.8
0.8424 | 0.2721 | 0.2462 | 0.0257 | 0 | 1045 | 1.5 | 0.8 | 450 | 9 | 0.5 | 350 | 9 | 71.1
0.8424 | 0.2721 | 0.2462 | 0.0257 | 0 | 1045 | 1.5 | 0.8 | 450 | 9 | 0.5 | 350 | 11 | 72.3
0.8424 | 0.2721 | 0.2462 | 0.0257 | 0 | 1045 | 1.5 | 0.8 | 450 | 9 | 0.5 | 350 | 13 | 71.5
0.8424 | 0.2721 | 0.2462 | 0.0257 | 0 | 1045 | 1.5 | 0.8 | 450 | 9 | 0.667 | 350 | 7 | 69.8
0.8424 | 0.2721 | 0.2462 | 0.0257 | 0 | 1045 | 1.5 | 0.8 | 450 | 9 | 0.667 | 350 | 9 | 71.2
0.8424 | 0.2721 | 0.2462 | 0.0257 | 0 | 1045 | 1.5 | 0.8 | 450 | 9 | 0.667 | 350 | 11 | 72.1
0.8424 | 0.2721 | 0.2462 | 0.0257 | 0 | 1045 | 1.5 | 0.8 | 450 | 9 | 0.667 | 350 | 13 | 71
0.845 | 0.3255 | 0.2199 | 0.0276 | 0 | 1045 | 1.5 | 0.75 | 450 | 9 | 0.5 | 350 | 7 | 68.8
0.845 | 0.3255 | 0.2199 | 0.0276 | 0 | 1045 | 1.5 | 0.75 | 450 | 9 | 0.5 | 350 | 9 | 69.5
0.845 | 0.3255 | 0.2199 | 0.0276 | 0 | 1045 | 1.5 | 0.75 | 450 | 9 | 0.5 | 350 | 11 | 70.5
0.845 | 0.3255 | 0.2199 | 0.0276 | 0 | 1045 | 1.5 | 0.75 | 450 | 9 | 0.5 | 350 | 13 | 69.8
0.845 | 0.3255 | 0.2199 | 0.0276 | 0 | 1045 | 1.5 | 0.75 | 450 | 9 | 0.667 | 350 | 7 | 67.3
0.845 | 0.3255 | 0.2199 | 0.0276 | 0 | 1045 | 1.5 | 0.75 | 450 | 9 | 0.667 | 350 | 9 | 68.5
0.845 | 0.3255 | 0.2199 | 0.0276 | 0 | 1045 | 1.5 | 0.75 | 450 | 9 | 0.667 | 350 | 11 | 70
0.845 | 0.3255 | 0.2199 | 0.0276 | 0 | 1045 | 1.5 | 0.75 | 450 | 9 | 0.667 | 350 | 13 | 69
0.8528 | 0.3249 | 0.2073 | 0.03 | 0 | 1045 | 1.5 | 0.7 | 450 | 9 | 0.4 | 350 | 7 | 67.3
0.8528 | 0.3249 | 0.2073 | 0.03 | 0 | 1045 | 1.5 | 0.7 | 450 | 9 | 0.4 | 350 | 9 | 67.2
0.8528 | 0.3249 | 0.2073 | 0.03 | 0 | 1045 | 1.5 | 0.7 | 450 | 9 | 0.4 | 350 | 11 | 67.9
0.8528 | 0.3249 | 0.2073 | 0.03 | 0 | 1045 | 1.5 | 0.7 | 450 | 9 | 0.4 | 350 | 13 | 68.6
0.8528 | 0.3249 | 0.2073 | 0.03 | 0 | 1045 | 1.5 | 0.7 | 450 | 9 | 0.5 | 350 | 7 | 66.8
0.8528 | 0.3249 | 0.2073 | 0.03 | 0 | 1045 | 1.5 | 0.7 | 450 | 9 | 0.5 | 350 | 9 | 66.9
0.8528 | 0.3249 | 0.2073 | 0.03 | 0 | 1045 | 1.5 | 0.7 | 450 | 9 | 0.5 | 350 | 11 | 68.1
0.8528 | 0.3249 | 0.2073 | 0.03 | 0 | 1045 | 1.5 | 0.7 | 450 | 9 | 0.5 | 350 | 13 | 67.1
0.8528 | 0.3249 | 0.2073 | 0.03 | 0 | 1045 | 1.5 | 0.7 | 450 | 9 | 0.667 | 350 | 7 | 65.7
0.8528 | 0.3249 | 0.2073 | 0.03 | 0 | 1045 | 1.5 | 0.7 | 450 | 9 | 0.667 | 350 | 9 | 66.7
0.8528 | 0.3249 | 0.2073 | 0.03 | 0 | 1045 | 1.5 | 0.7 | 450 | 9 | 0.667 | 350 | 11 | 67.8
0.8528 | 0.3249 | 0.2073 | 0.03 | 0 | 1045 | 1.5 | 0.7 | 450 | 9 | 0.667 | 350 | 13 | 67.1
0.8213 | 0.2931 | 0.2331 | 0.0242 | 0 | 1045 | 2.5 | 0.85 | 450 | 9 | 0.667 | 350 | 7 | 66.3
0.8213 | 0.2931 | 0.2331 | 0.0242 | 0 | 1045 | 2.5 | 0.85 | 450 | 9 | 0.667 | 350 | 9 | 68.1
0.8213 | 0.2931 | 0.2331 | 0.0242 | 0 | 1045 | 2.5 | 0.85 | 450 | 9 | 0.667 | 350 | 11 | 68.6
0.8213 | 0.2931 | 0.2331 | 0.0242 | 0 | 1045 | 2.5 | 0.75 | 450 | 9 | 0.667 | 350 | 7 | 66.3
0.8213 | 0.2931 | 0.2331 | 0.0242 | 0 | 1045 | 2.5 | 0.75 | 450 | 9 | 0.667 | 350 | 9 | 65.9
0.8213 | 0.2931 | 0.2331 | 0.0242 | 0 | 1045 | 2.5 | 0.75 | 450 | 9 | 0.667 | 350 | 11 | 66.3
0.8213 | 0.2931 | 0.2331 | 0.0242 | 0 | 1045 | 2.5 | 0.667 | 450 | 9 | 0.667 | 350 | 7 | 62.1
0.8213 | 0.2931 | 0.2331 | 0.0242 | 0 | 1045 | 2.5 | 0.667 | 450 | 9 | 0.667 | 350 | 9 | 61.9
0.8213 | 0.2931 | 0.2331 | 0.0242 | 0 | 1045 | 2.5 | 0.667 | 450 | 9 | 0.667 | 350 | 11 | 63.1
0.8104 | 0.3176 | 0.1934 | 0.0229 | 0 | 1045 | 2.5 | 0.85 | 450 | 9 | 0.667 | 350 | 7 | 69.3
0.8104 | 0.3176 | 0.1934 | 0.0229 | 0 | 1045 | 2.5 | 0.85 | 450 | 9 | 0.667 | 350 | 9 | 71.1
0.8104 | 0.3176 | 0.1934 | 0.0229 | 0 | 1045 | 2.5 | 0.85 | 450 | 9 | 0.667 | 350 | 11 | 71.5
0.8104 | 0.3176 | 0.1934 | 0.0229 | 0 | 1045 | 2.5 | 0.75 | 450 | 9 | 0.667 | 350 | 7 | 65.3
0.8104 | 0.3176 | 0.1934 | 0.0229 | 0 | 1045 | 2.5 | 0.75 | 450 | 9 | 0.667 | 350 | 9 | 66.9
0.8104 | 0.3176 | 0.1934 | 0.0229 | 0 | 1045 | 2.5 | 0.75 | 450 | 9 | 0.667 | 350 | 11 | 66.8
0.8104 | 0.3176 | 0.1934 | 0.0229 | 0 | 1045 | 2.5 | 0.667 | 450 | 9 | 0.667 | 350 | 7 | 64.3
0.8104 | 0.3176 | 0.1934 | 0.0229 | 0 | 1045 | 2.5 | 0.667 | 450 | 9 | 0.667 | 350 | 9 | 66.6
0.8104 | 0.3176 | 0.1934 | 0.0229 | 0 | 1045 | 2.5 | 0.667 | 450 | 9 | 0.667 | 350 | 11 | 67.9
0.7904 | 0.2919 | 0.1919 | 0.0279 | 0 | 1045 | 2.5 | 0.85 | 450 | 9 | 0.667 | 350 | 7 | 68.8
0.7904 | 0.2919 | 0.1919 | 0.0279 | 0 | 1045 | 2.5 | 0.85 | 450 | 9 | 0.667 | 350 | 9 | 70.5
0.7904 | 0.2919 | 0.1919 | 0.0279 | 0 | 1045 | 2.5 | 0.85 | 450 | 9 | 0.667 | 350 | 11 | 72.6
0.7904 | 0.2919 | 0.1919 | 0.0279 | 0 | 1045 | 2.5 | 0.75 | 450 | 9 | 0.667 | 350 | 7 | 67.6
0.7904 | 0.2919 | 0.1919 | 0.0279 | 0 | 1045 | 2.5 | 0.75 | 450 | 9 | 0.667 | 350 | 9 | 67.9
0.7904 | 0.2919 | 0.1919 | 0.0279 | 0 | 1045 | 2.5 | 0.75 | 450 | 9 | 0.667 | 350 | 11 | 68.6
0.7904 | 0.2919 | 0.1919 | 0.0279 | 0 | 1045 | 2.5 | 0.667 | 450 | 9 | 0.667 | 350 | 7 | 64.5
0.7904 | 0.2919 | 0.1919 | 0.0279 | 0 | 1045 | 2.5 | 0.667 | 450 | 9 | 0.667 | 350 | 9 | 65.9
0.7904 | 0.2919 | 0.1919 | 0.0279 | 0 | 1045 | 2.5 | 0.667 | 450 | 9 | 0.667 | 350 | 11 | 66.6
0.8452 | 0.3252 | 0.1961 | 0.0386 | 0 | 1045 | 2.5 | 0.85 | 450 | 9 | 0.667 | 350 | 7 | 70
0.8452 | 0.3252 | 0.1961 | 0.0386 | 0 | 1045 | 2.5 | 0.85 | 450 | 9 | 0.667 | 350 | 9 | 71.1
0.8452 | 0.3252 | 0.1961 | 0.0386 | 0 | 1045 | 2.5 | 0.85 | 450 | 9 | 0.667 | 350 | 11 | 71.2
0.8452 | 0.3252 | 0.1961 | 0.0386 | 0 | 1045 | 2.5 | 0.75 | 450 | 9 | 0.667 | 350 | 7 | 65.1
0.8452 | 0.3252 | 0.1961 | 0.0386 | 0 | 1045 | 2.5 | 0.75 | 450 | 9 | 0.667 | 350 | 9 | 66.6
0.8452 | 0.3252 | 0.1961 | 0.0386 | 0 | 1045 | 2.5 | 0.75 | 450 | 9 | 0.667 | 350 | 11 | 67.9
0.8452 | 0.3252 | 0.1961 | 0.0386 | 0 | 1045 | 2.5 | 0.667 | 450 | 9 | 0.667 | 350 | 7 | 64.8
0.8452 | 0.3252 | 0.1961 | 0.0386 | 0 | 1045 | 2.5 | 0.667 | 450 | 9 | 0.667 | 350 | 9 | 66.5
0.8452 | 0.3252 | 0.1961 | 0.0386 | 0 | 1045 | 2.5 | 0.667 | 450 | 9 | 0.667 | 350 | 11 | 67.3
0.8505 | 0.3346 | 0.195 | 0.0289 | 0 | 1045 | 2.5 | 0.85 | 450 | 9 | 0.667 | 350 | 7 | 69.6
0.8505 | 0.3346 | 0.195 | 0.0289 | 0 | 1045 | 2.5 | 0.85 | 450 | 9 | 0.667 | 350 | 9 | 70.1
0.8505 | 0.3346 | 0.195 | 0.0289 | 0 | 1045 | 2.5 | 0.85 | 450 | 9 | 0.667 | 350 | 11 | 72.5
0.8505 | 0.3346 | 0.195 | 0.0289 | 0 | 1045 | 2.5 | 0.75 | 450 | 9 | 0.667 | 350 | 7 | 67.1
0.8505 | 0.3346 | 0.195 | 0.0289 | 0 | 1045 | 2.5 | 0.75 | 450 | 9 | 0.667 | 350 | 9 | 66.9
0.8505 | 0.3346 | 0.195 | 0.0289 | 0 | 1045 | 2.5 | 0.75 | 450 | 9 | 0.667 | 350 | 11 | 67.9
0.8505 | 0.3346 | 0.195 | 0.0289 | 0 | 1045 | 2.5 | 0.667 | 450 | 9 | 0.667 | 350 | 7 | 64.6
0.8505 | 0.3346 | 0.195 | 0.0289 | 0 | 1045 | 2.5 | 0.667 | 450 | 9 | 0.667 | 350 | 9 | 69.9
0.8505 | 0.3346 | 0.195 | 0.0289 | 0 | 1045 | 2.5 | 0.667 | 450 | 9 | 0.667 | 350 | 11 | 69.9