## Sheet1
Cr | Fe | Ti | Si | Ni | 固溶温度 | 固溶时间min | 1级冷轧变形率 | 1级时效温度 | 1级时效时间h | 2级冷轧变形率 | 2级时效温度 | 2级时效时间h | YS
0.2257 | 0.40155 | 0.2362 | 0.0369 | 0.174642 | 1000 | 2 | 0.625 | 450 | 3 | 0.5 | 350 | 0 | 557.6133
0.2257 | 0.40155 | 0.2362 | 0.0369 | 0.174642 | 1000 | 2 | 0.625 | 450 | 3 | 0.5 | 350 | 1 | 562.1467
0.2257 | 0.40155 | 0.2362 | 0.0369 | 0.1743 | 1000 | 2 | 0.625 | 450 | 3 | 0.5 | 350 | 3 | 519.9333
0.2257 | 0.40155 | 0.2362 | 0.0369 | 0.174471 | 1000 | 2 | 0.625 | 450 | 8 | 0.5 | 350 | 0 | 541.74
0.2257 | 0.40155 | 0.2362 | 0.0369 | 0.1743 | 1000 | 2 | 0.625 | 450 | 8 | 0.5 | 300 | 4 | 529.4667
0.2257 | 0.40155 | 0.2362 | 0.0369 | 0.174471 | 1000 | 2 | 0.625 | 450 | 8 | 0.5 | 300 | 8 | 547.4533
0.2257 | 0.40155 | 0.2362 | 0.0369 | 0.175796 | 1000 | 2 | 0.625 | 450 | 8 | 0.5 | 350 | 4 | 505.5
0.2257 | 0.40155 | 0.2362 | 0.0369 | 0.1743 | 1000 | 2 | 0.625 | 450 | 8 | 0.5 | 350 | 8 | 521.4933
0.2257 | 0.40155 | 0.2362 | 0.0369 | 0.1743 | 960 | 2 | 0.625 | 450 | 8 | 0.5 | 350 | 0 | 519
0.2257 | 0.40155 | 0.2362 | 0.0369 | 0.18355 | 960 | 2 | 0.625 | 450 | 8 | 0.5 | 350 | 4 | 475.97
0.2257 | 0.40155 | 0.2362 | 0.0369 | 0.18355 | 960 | 2 | 0.625 | 450 | 8 | 0.5 | 350 | 8 | 477.6667
0.4823 | 0.3684 | 0.2212 | 0.0804 | 0.724777 | 1000 | 2 | 0.625 | 450 | 3 | 0.5 | 350 | 0 | 573.2033
0.4823 | 0.3684 | 0.2212 | 0.0804 | 0.724777 | 1000 | 2 | 0.625 | 450 | 3 | 0.5 | 350 | 1 | 533.01
0.4823 | 0.3684 | 0.2212 | 0.0804 | 0.724777 | 1000 | 2 | 0.625 | 450 | 3 | 0.5 | 350 | 3 | 558.7967
0.4823 | 0.3684 | 0.2212 | 0.0804 | 0.724777 | 1000 | 2 | 0.625 | 450 | 8 | 0.5 | 350 | 0 | 578.33
0.4823 | 0.3684 | 0.2212 | 0.0804 | 0.724777 | 1000 | 2 | 0.625 | 450 | 8 | 0.5 | 300 | 4 | 546.01
0.4823 | 0.3684 | 0.2212 | 0.0804 | 0.724777 | 1000 | 2 | 0.625 | 450 | 8 | 0.5 | 300 | 8 | 565.3633
0.4823 | 0.3684 | 0.2212 | 0.0804 | 0.724777 | 1000 | 2 | 0.625 | 450 | 8 | 0.5 | 350 | 4 | 552.6133
0.4823 | 0.3684 | 0.2212 | 0.0804 | 0.724777 | 1000 | 2 | 0.625 | 450 | 8 | 0.5 | 350 | 8 | 530.4267
0.4823 | 0.3684 | 0.2212 | 0.0804 | 0.725396 | 960 | 2 | 0.625 | 450 | 8 | 0.5 | 350 | 0 | 470.6667
0.4823 | 0.3684 | 0.2212 | 0.0804 | 0.726273 | 960 | 2 | 0.625 | 450 | 8 | 0.5 | 350 | 4 | 462.1433
0.4823 | 0.3684 | 0.2212 | 0.0804 | 0.726273 | 960 | 2 | 0.625 | 450 | 8 | 0.5 | 350 | 8 | 460
0.24175 | 0.7219 | 0.4172 | 0.0316 | 0.0772085 | 1000 | 2 | 0.625 | 450 | 3 | 0.5 | 350 | 0 | 547.4433
0.24175 | 0.7219 | 0.4172 | 0.0316 | 0.0783535 | 1000 | 2 | 0.625 | 450 | 3 | 0.5 | 350 | 1 | 538.3933
0.24175 | 0.7219 | 0.4172 | 0.0316 | 0.0817105 | 1000 | 2 | 0.625 | 450 | 3 | 0.5 | 350 | 3 | 515.0467
0.24175 | 0.7219 | 0.4172 | 0.0316 | 0.0772345 | 1000 | 2 | 0.625 | 450 | 8 | 0.5 | 350 | 0 | 573.2067
0.24175 | 0.7219 | 0.4172 | 0.0316 | 0.0783795 | 1000 | 2 | 0.625 | 450 | 8 | 0.5 | 300 | 4 | 542.7933
0.24175 | 0.7219 | 0.4172 | 0.0316 | 0.0772345 | 1000 | 2 | 0.625 | 450 | 8 | 0.5 | 300 | 8 | 569.53
0.24175 | 0.7219 | 0.4172 | 0.0316 | 0.0806175 | 1000 | 2 | 0.625 | 450 | 8 | 0.5 | 350 | 4 | 532.0333
0.24175 | 0.7219 | 0.4172 | 0.0316 | 0.0817365 | 1000 | 2 | 0.625 | 450 | 8 | 0.5 | 350 | 8 | 520.7833
0.24175 | 0.7219 | 0.4172 | 0.0316 | 0.0783795 | 960 | 2 | 0.625 | 450 | 8 | 0.5 | 350 | 0 | 539.6667
0.24175 | 0.7219 | 0.4172 | 0.0316 | 0.0941235 | 960 | 2 | 0.625 | 450 | 8 | 0.5 | 350 | 4 | 470.4567
0.24175 | 0.7219 | 0.4172 | 0.0316 | 0.0941235 | 960 | 2 | 0.625 | 450 | 8 | 0.5 | 350 | 8 | 483.3333
0.45955 | 0.8221 | 0.3966 | 0.04895 | 0.705071 | 1000 | 2 | 0.625 | 450 | 3 | 0.5 | 350 | 0 | 605.68
0.45955 | 0.8221 | 0.3966 | 0.04895 | 0.705071 | 1000 | 2 | 0.625 | 450 | 3 | 0.5 | 350 | 1 | 530.36
0.45955 | 0.8221 | 0.3966 | 0.04895 | 0.705071 | 1000 | 2 | 0.625 | 450 | 4 | 0.5 | 350 | 0 | 574.215
0.45955 | 0.8221 | 0.3966 | 0.04895 | 0.705071 | 1000 | 2 | 0.625 | 450 | 4 | 0.5 | 350 | 1 | 544.635
1.0615 | 0.39645 | 0.22115 | 0.03455 | 0.1448 | 1000 | 2 | 0.625 | 450 | 3 | 0.5 | 350 | 0 | 632.7
1.0615 | 0.39645 | 0.22115 | 0.03455 | 0.1448 | 1000 | 2 | 0.625 | 450 | 3 | 0.5 | 350 | 1 | 642.1433
1.0615 | 0.39645 | 0.22115 | 0.03455 | 0.1448 | 1000 | 2 | 0.625 | 450 | 3 | 0.5 | 350 | 3 | 631.17
1.0615 | 0.39645 | 0.22115 | 0.03455 | 0.1448 | 1000 | 2 | 0.625 | 450 | 8 | 0.5 | 350 | 0 | 639.93
1.0615 | 0.39645 | 0.22115 | 0.03455 | 0.1448 | 1000 | 2 | 0.625 | 450 | 8 | 0.5 | 300 | 4 | 628.2367
1.0615 | 0.39645 | 0.22115 | 0.03455 | 0.1448 | 1000 | 2 | 0.625 | 450 | 8 | 0.5 | 300 | 8 | 631.5033
1.0615 | 0.39645 | 0.22115 | 0.03455 | 0.1448 | 1000 | 2 | 0.625 | 450 | 8 | 0.5 | 350 | 4 | 632.31
1.0615 | 0.39645 | 0.22115 | 0.03455 | 0.1448 | 1000 | 2 | 0.625 | 450 | 8 | 0.5 | 350 | 8 | 643.7767
1.0615 | 0.39645 | 0.22115 | 0.03455 | 0.1448 | 960 | 2 | 0.625 | 450 | 8 | 0.5 | 350 | 0 | 550
1.0615 | 0.39645 | 0.22115 | 0.03455 | 0.1448 | 960 | 2 | 0.625 | 450 | 8 | 0.5 | 350 | 4 | 571.03
1.0615 | 0.39645 | 0.22115 | 0.03455 | 0.1448 | 960 | 2 | 0.625 | 450 | 8 | 0.5 | 350 | 8 | 567
1.0615 | 0.39645 | 0.22115 | 0.03455 | 0.1448 | 1040 | 2 | 0.625 | 450 | 8 | 0.5 | 350 | 0 | 620.6967
1.0615 | 0.39645 | 0.22115 | 0.03455 | 0.1448 | 1040 | 2 | 0.625 | 450 | 8 | 0.5 | 350 | 4 | 631.68
1.0615 | 0.39645 | 0.22115 | 0.03455 | 0.1448 | 1040 | 2 | 0.625 | 450 | 8 | 0.5 | 350 | 8 | 653.6667
1.0615 | 0.39645 | 0.22115 | 0.03455 | 0.1448 | 1040 | 2 | 0.625 | 450 | 8 | 0.5 | 350 | 12 | 622.9133
0.96145 | 0.41 | 0.2148 | 0.02645 | 0.0026 | 1040 | 1 | 0.625 | 450 | 6 | 0.5 | 350 | 0 | 704.24
0.96145 | 0.41 | 0.2148 | 0.02645 | 0.0026 | 1040 | 1 | 0.625 | 450 | 6 | 0.5 | 350 | 1 | 669.6267
0.96145 | 0.41 | 0.2148 | 0.02645 | 0.0026 | 1040 | 1 | 0.625 | 450 | 6 | 0.5 | 350 | 2 | 706.56
0.96145 | 0.41 | 0.2148 | 0.02645 | 0.0026 | 1040 | 1 | 0.625 | 450 | 6 | 0.5 | 350 | 4 | 705.6433
0.96145 | 0.41 | 0.2148 | 0.02645 | 0.0026 | 1040 | 1 | 0.625 | 450 | 6 | 0.5 | 350 | 6 | 691.1867
0.96145 | 0.41 | 0.2148 | 0.02645 | 0.0026 | 1040 | 1 | 0.625 | 450 | 6 | 0.5 | 350 | 8 | 685.0933
0.96145 | 0.41 | 0.2148 | 0.02645 | 0.0026 | 1040 | 1 | 0.625 | 450 | 6 | 0.5 | 400 | 6 | 660.2267
0.96145 | 0.41 | 0.2148 | 0.02645 | 0.0026 | 1040 | 1 | 0.4375 | 450 | 6 | 0.667 | 350 | 0 | 681.9833
0.96145 | 0.41 | 0.2148 | 0.02645 | 0.0026 | 1040 | 1 | 0.4375 | 450 | 6 | 0.667 | 350 | 6 | 673.8267
0.96145 | 0.41 | 0.2148 | 0.02645 | 0.0026 | 1040 | 1 | 0.25 | 450 | 6 | 0.75 | 350 | 0 | 671.9533
0.96145 | 0.41 | 0.2148 | 0.02645 | 0.0026 | 1040 | 1 | 0.25 | 450 | 6 | 0.75 | 350 | 6 | 662.08
0.9099 | 0.2734 | 0.20975 | 0.0303 | 0.0052 | 1000 | 2 | 0.625 | 450 | 3 | 0.5 | 350 | 0 | 599.0433
0.9099 | 0.2734 | 0.20975 | 0.0303 | 0.0052 | 1000 | 2 | 0.625 | 450 | 3 | 0.5 | 350 | 4 | 603.95
0.9099 | 0.2734 | 0.20975 | 0.0303 | 0.0052 | 1000 | 2 | 0.625 | 450 | 3 | 0.5 | 350 | 8 | 588.8967
0.9099 | 0.2734 | 0.20975 | 0.0303 | 0.0052 | 1000 | 2 | 0.625 | 450 | 8 | 0.5 | 350 | 0 | 618.2867
0.9099 | 0.2734 | 0.20975 | 0.0303 | 0.0052 | 1000 | 2 | 0.625 | 450 | 8 | 0.5 | 300 | 4 | 612.2633
0.9099 | 0.2734 | 0.20975 | 0.0303 | 0.0052 | 1000 | 2 | 0.625 | 450 | 8 | 0.5 | 300 | 8 | 582.11
0.9099 | 0.2734 | 0.20975 | 0.0303 | 0.0052 | 1000 | 2 | 0.625 | 450 | 8 | 0.5 | 350 | 4 | 586.9367
0.9099 | 0.2734 | 0.20975 | 0.0303 | 0.0052 | 1000 | 2 | 0.625 | 450 | 8 | 0.5 | 350 | 8 | 604.2633
0.9099 | 0.2734 | 0.20975 | 0.0303 | 0.0052 | 960 | 2 | 0.625 | 450 | 8 | 0.5 | 350 | 0 | 553
0.9099 | 0.2734 | 0.20975 | 0.0303 | 0.0052 | 960 | 2 | 0.625 | 450 | 8 | 0.5 | 350 | 4 | 505.9633
0.9099 | 0.2734 | 0.20975 | 0.0303 | 0.0052 | 960 | 2 | 0.625 | 450 | 8 | 0.5 | 350 | 8 | 538.3333
0.9099 | 0.2734 | 0.20975 | 0.0303 | 0.0052 | 1040 | 2 | 0.625 | 450 | 8 | 0.5 | 350 | 0 | 644.36
0.9099 | 0.2734 | 0.20975 | 0.0303 | 0.0052 | 1040 | 2 | 0.625 | 450 | 8 | 0.5 | 350 | 4 | 612.64
0.9099 | 0.2734 | 0.20975 | 0.0303 | 0.0052 | 1040 | 2 | 0.625 | 450 | 8 | 0.5 | 350 | 8 | 635.01
0.9099 | 0.2734 | 0.20975 | 0.0303 | 0.0052 | 1040 | 2 | 0.625 | 450 | 8 | 0.5 | 350 | 12 | 630.31
0.9099 | 0.2734 | 0.20975 | 0.0303 | 0.0052 | 1040 | 2 | 0.4375 | 450 | 8 | 0.625 | 350 | 0 | 642.3267
0.9099 | 0.2734 | 0.20975 | 0.0303 | 0.0052 | 1040 | 2 | 0.4375 | 450 | 8 | 0.625 | 350 | 4 | 610.0767
0.9099 | 0.2734 | 0.20975 | 0.0303 | 0.0052 | 1040 | 2 | 0.4375 | 450 | 8 | 0.625 | 350 | 8 | 610.19
0.8903 | 0.34585 | 0.1873 | 0.0334 | 0.243856 | 1000 | 2 | 0.625 | 450 | 8 | 0.5 | 350 | 0 | 579.86
0.8903 | 0.34585 | 0.1873 | 0.0334 | 0.243856 | 1000 | 2 | 0.625 | 450 | 8 | 0.5 | 350 | 4 | 559.1867
0.89425 | 0.46245 | 0.1387 | 0.03075 | 0.028957 | 1000 | 2 | 0.625 | 450 | 8 | 0.5 | 350 | 0 | 606.2467
0.89425 | 0.46245 | 0.1387 | 0.03075 | 0.0259125 | 1000 | 2 | 0.625 | 450 | 8 | 0.5 | 350 | 4 | 576.6533
0.89425 | 0.46245 | 0.1387 | 0.03075 | 0.0300845 | 1000 | 2 | 0.625 | 450 | 8 | 0.5 | 350 | 8 | 521.4
0.89425 | 0.46245 | 0.1387 | 0.03075 | 0.028957 | 1040 | 2 | 0.625 | 450 | 8 | 0.5 | 350 | 0 | 636.5933
0.89425 | 0.46245 | 0.1387 | 0.03075 | 0.028957 | 1040 | 2 | 0.625 | 450 | 8 | 0.5 | 350 | 2 | 588.3133
0.89425 | 0.46245 | 0.1387 | 0.03075 | 0.0259125 | 1040 | 2 | 0.625 | 450 | 8 | 0.5 | 350 | 4 | 584.5033
0.89425 | 0.46245 | 0.1387 | 0.03075 | 0.028203 | 1040 | 1 | 0.6 | 450 | 8 | 0.75 | 350 | 0 | 655.3933
0.89425 | 0.46245 | 0.1387 | 0.03075 | 0.028567 | 1040 | 1 | 0.6 | 450 | 8 | 0.75 | 350 | 2 | 625.2833
0.89425 | 0.46245 | 0.1387 | 0.03075 | 0.028567 | 1040 | 1 | 0.6 | 450 | 8 | 0.75 | 350 | 4 | 605.5433
0.90135 | 0.42075 | 0.12935 | 0.0196 | 0.0082235 | 1000 | 2 | 0.625 | 450 | 8 | 0.5 | 350 | 0 | 618.21
0.90135 | 0.42075 | 0.12935 | 0.0196 | 0.005179 | 1000 | 2 | 0.625 | 450 | 8 | 0.5 | 350 | 4 | 573.9733
0.90135 | 0.42075 | 0.12935 | 0.0196 | 0.005179 | 1000 | 2 | 0.625 | 450 | 8 | 0.5 | 350 | 8 | 562.8467
0.9602 | 0.10815 | 0.00795 | 0.02115 | 0.066995 | 1000 | 2 | 0.625 | 450 | 4 | 0.5 | 350 | 0 | 583.32
0.9602 | 0.10815 | 0.00795 | 0.02115 | 0.069081 | 1000 | 2 | 0.625 | 450 | 4 | 0.5 | 350 | 2 | 535.37
0.9602 | 0.10815 | 0.00795 | 0.02115 | 0.076814 | 1000 | 2 | 0.625 | 450 | 8 | 0.5 | 350 | 4 | 504.9833
0.9602 | 0.10815 | 0.00795 | 0.02115 | 0.0698575 | 1040 | 1 | 0.6 | 450 | 8 | 0.75 | 350 | 0 | 624.38
0.9602 | 0.10815 | 0.00795 | 0.02115 | 0.066813 | 1040 | 1 | 0.6 | 450 | 8 | 0.75 | 350 | 2 | 564.77
0.9602 | 0.10815 | 0.00795 | 0.02115 | 0.066813 | 1040 | 1 | 0.6 | 450 | 8 | 0.75 | 350 | 4 | 563.68
0.4798 | 0.0943 | 0.0155 | 0.0236 | 0.099147 | 1000 | 2 | 0.625 | 450 | 8 | 0.5 | 350 | 0 | 537.01
0.4798 | 0.0943 | 0.0155 | 0.0236 | 0.110415 | 1000 | 2 | 0.625 | 450 | 8 | 0.5 | 350 | 2 | 489.61
0.4798 | 0.0943 | 0.0155 | 0.0236 | 0.108151 | 1000 | 2 | 0.625 | 450 | 8 | 0.5 | 350 | 4 | 498.7
0.4798 | 0.0943 | 0.0155 | 0.0236 | 0.098028 | 1000 | 2 | 0.25 | 450 | 8 | 0.75 | 350 | 0 | 539.62
0.4798 | 0.0943 | 0.0155 | 0.0236 | 0.116492 | 1000 | 2 | 0.25 | 450 | 8 | 0.75 | 350 | 2 | 472.6367
0.4798 | 0.0943 | 0.0155 | 0.0236 | 0.116492 | 1000 | 2 | 0.25 | 450 | 8 | 0.75 | 350 | 4 | 477.5867
0.7838 | 0.104 | 0.0526 | 0.0313 | 0.071483 | 1000 | 2 | 0.625 | 450 | 8 | 0.5 | 350 | 0 | 535.14
0.7838 | 0.104 | 0.0526 | 0.0313 | 0.081554 | 1000 | 2 | 0.625 | 450 | 8 | 0.5 | 350 | 2 | 489.2467
0.7838 | 0.104 | 0.0526 | 0.0313 | 0.087301 | 1000 | 2 | 0.625 | 450 | 8 | 0.5 | 350 | 4 | 480.3933
0.7838 | 0.104 | 0.0526 | 0.0313 | 0.071483 | 1000 | 2 | 0.25 | 450 | 8 | 0.75 | 350 | 2 | 527.9833
0.7838 | 0.104 | 0.0526 | 0.0313 | 0.06843 | 1000 | 2 | 0.25 | 450 | 8 | 0.75 | 350 | 4 | 562.3587
0.7865 | 0.61 | 0.1073 | 0.0352 | 0.156164 | 1000 | 2 | 0.625 | 450 | 8 | 0.5 | 350 | 2 | 541.59
0.7865 | 0.61 | 0.1073 | 0.0352 | 0.156164 | 1000 | 2 | 0.625 | 450 | 8 | 0.5 | 350 | 4 | 553.8567
0.7865 | 0.61 | 0.1073 | 0.0352 | 0.156335 | 1000 | 2 | 0.25 | 450 | 8 | 0.75 | 350 | 0 | 576.57
0.7865 | 0.61 | 0.1073 | 0.0352 | 0.155822 | 1000 | 2 | 0.25 | 450 | 8 | 0.75 | 350 | 2 | 522.2967
0.7865 | 0.61 | 0.1073 | 0.0352 | 0.155822 | 1000 | 2 | 0.25 | 450 | 8 | 0.75 | 350 | 4 | 522.3567
0.7213 | 0.8049 | 0.0718 | 0.0223 | 0.0506255 | 1000 | 2 | 0.625 | 450 | 8 | 0.5 | 350 | 0 | 563.7367
0.7213 | 0.8049 | 0.0718 | 0.0223 | 0.0627085 | 1000 | 2 | 0.625 | 450 | 8 | 0.5 | 350 | 2 | 495.49
0.7213 | 0.8049 | 0.0718 | 0.0223 | 0.0593255 | 1000 | 2 | 0.625 | 450 | 8 | 0.5 | 350 | 4 | 509.58
0.7213 | 0.8049 | 0.0718 | 0.0223 | 0.0536785 | 1000 | 2 | 0.25 | 450 | 8 | 0.75 | 350 | 0 | 529.05
0.7213 | 0.8049 | 0.0718 | 0.0223 | 0.0627085 | 1000 | 2 | 0.25 | 450 | 8 | 0.75 | 350 | 2 | 493.1733
0.7213 | 0.8049 | 0.0718 | 0.0223 | 0.0674405 | 1000 | 2 | 0.25 | 450 | 8 | 0.75 | 350 | 4 | 482.8367
0.7855 | 0.2087 | 0.0889 | 0.0375 | 0.119 | 1040 | 2 | 0.625 | 450 | 8 | 0.5 | 350 | 0 | 612.28
0.7855 | 0.2087 | 0.0889 | 0.0375 | 0.119 | 1040 | 2 | 0.625 | 450 | 8 | 0.5 | 350 | 0.5 | 604.6267
0.7855 | 0.2087 | 0.0889 | 0.0375 | 0.119 | 1040 | 2 | 0.625 | 450 | 8 | 0.5 | 350 | 1 | 600.04
0.7855 | 0.2087 | 0.0889 | 0.0375 | 0.119 | 1040 | 2 | 0.625 | 450 | 8 | 0.5 | 350 | 2 | 639.3
0.7855 | 0.2087 | 0.0889 | 0.0375 | 0.119 | 1040 | 2 | 0.625 | 450 | 8 | 0.5 | 350 | 4 | 600.6767
0.7855 | 0.2087 | 0.0889 | 0.0375 | 0.119 | 1040 | 2 | 0.625 | 450 | 8 | 0.5 | 350 | 6 | 610.58
0.7855 | 0.2087 | 0.0889 | 0.0375 | 0.119 | 1040 | 2 | 0.625 | 450 | 8 | 0.5 | 350 | 8 | 594.07
0.7855 | 0.2087 | 0.0889 | 0.0375 | 0.119 | 1040 | 2 | 0.25 | 450 | 8 | 0.75 | 350 | 0 | 613.6267
0.7855 | 0.2087 | 0.0889 | 0.0375 | 0.119 | 1040 | 2 | 0.25 | 450 | 8 | 0.75 | 350 | 1 | 597.27
0.7855 | 0.2087 | 0.0889 | 0.0375 | 0.119 | 1040 | 2 | 0.25 | 450 | 8 | 0.75 | 350 | 2 | 582.2367
0.7855 | 0.2087 | 0.0889 | 0.0375 | 0.119 | 1040 | 2 | 0.25 | 450 | 8 | 0.75 | 350 | 4 | 623.9133
0.7855 | 0.2087 | 0.0889 | 0.0375 | 0.119 | 1040 | 2 | 0.25 | 450 | 8 | 0.75 | 350 | 6 | 612.8533
0.7855 | 0.2087 | 0.0889 | 0.0375 | 0.119 | 1040 | 2 | 0.25 | 450 | 8 | 0.75 | 350 | 8 | 573.55
0.7855 | 0.2087 | 0.0889 | 0.0375 | 0.119 | 1040 | 1 | 0.625 | 450 | 7 | 0.5 | 350 | 0 | 614.5
0.7855 | 0.2087 | 0.0889 | 0.0375 | 0.119 | 1040 | 1 | 0.625 | 450 | 7 | 0.5 | 350 | 5 | 621.3333
0.7855 | 0.2087 | 0.0889 | 0.0375 | 0.119 | 1040 | 1 | 0.625 | 450 | 7 | 0.5 | 350 | 6 | 590.91
0.7855 | 0.2087 | 0.0889 | 0.0375 | 0.119 | 1040 | 1 | 0.625 | 450 | 7 | 0.5 | 350 | 7 | 591.3333
0.7855 | 0.2087 | 0.0889 | 0.0375 | 0.119 | 1040 | 1 | 0.625 | 450 | 7 | 0.5 | 350 | 8 | 626
0.7855 | 0.2087 | 0.0889 | 0.0375 | 0.119 | 1040 | 1 | 0.4375 | 450 | 6 | 0.667 | 350 | 0 | 600.3333
0.7855 | 0.2087 | 0.0889 | 0.0375 | 0.119 | 1040 | 1 | 0.4375 | 450 | 6 | 0.667 | 350 | 5 | 574.3333
0.7855 | 0.2087 | 0.0889 | 0.0375 | 0.119 | 1040 | 1 | 0.4375 | 450 | 6 | 0.667 | 350 | 6 | 572.5733
0.7855 | 0.2087 | 0.0889 | 0.0375 | 0.119 | 1040 | 1 | 0.4375 | 450 | 6 | 0.667 | 350 | 7 | 547.5
0.7855 | 0.2087 | 0.0889 | 0.0375 | 0.119 | 1040 | 1 | 0.4375 | 450 | 6 | 0.667 | 350 | 8 | 586.6667
0.7855 | 0.2087 | 0.0889 | 0.0375 | 0.119 | 1040 | 1 | 0.25 | 450 | 7 | 0.75 | 350 | 0 | 603.3333
0.7855 | 0.2087 | 0.0889 | 0.0375 | 0.119 | 1040 | 1 | 0.25 | 450 | 7 | 0.75 | 350 | 5 | 595.6667
0.7855 | 0.2087 | 0.0889 | 0.0375 | 0.119 | 1040 | 1 | 0.25 | 450 | 7 | 0.75 | 350 | 6 | 584.7167
0.7855 | 0.2087 | 0.0889 | 0.0375 | 0.119 | 1040 | 1 | 0.25 | 450 | 7 | 0.75 | 350 | 7 | 589.3333
0.7855 | 0.2087 | 0.0889 | 0.0375 | 0.119 | 1040 | 1 | 0.25 | 450 | 7 | 0.75 | 350 | 8 | 614.3333
0.7926 | 0.0946 | 0.0031 | 0.034 | 0.1019 | 1040 | 2 | 0.625 | 450 | 8 | 0.5 | 350 | 0 | 535.7433
0.7926 | 0.0946 | 0.0031 | 0.034 | 0.1019 | 1040 | 2 | 0.625 | 450 | 8 | 0.5 | 350 | 1 | 519.47
0.7926 | 0.0946 | 0.0031 | 0.034 | 0.1019 | 1040 | 2 | 0.625 | 450 | 8 | 0.5 | 350 | 2 | 534.9567
0.7926 | 0.0946 | 0.0031 | 0.034 | 0.1019 | 1040 | 2 | 0.625 | 450 | 8 | 0.5 | 350 | 4 | 516.66
0.7926 | 0.0946 | 0.0031 | 0.034 | 0.1019 | 1040 | 2 | 0.625 | 450 | 8 | 0.5 | 350 | 6 | 532.37
0.7926 | 0.0946 | 0.0031 | 0.034 | 0.1019 | 1040 | 2 | 0.625 | 450 | 8 | 0.5 | 350 | 8 | 515.5133
0.7926 | 0.0946 | 0.0031 | 0.034 | 0.1019 | 1040 | 2 | 0.25 | 450 | 8 | 0.75 | 350 | 0 | 519.12
0.7926 | 0.0946 | 0.0031 | 0.034 | 0.1019 | 1040 | 2 | 0.25 | 450 | 8 | 0.75 | 350 | 1 | 499.0433
0.7926 | 0.0946 | 0.0031 | 0.034 | 0.1019 | 1040 | 2 | 0.25 | 450 | 8 | 0.75 | 350 | 2 | 501.7
0.7926 | 0.0946 | 0.0031 | 0.034 | 0.1019 | 1040 | 2 | 0.25 | 450 | 8 | 0.75 | 350 | 4 | 511.8467
0.7926 | 0.0946 | 0.0031 | 0.034 | 0.1019 | 1040 | 2 | 0.25 | 450 | 8 | 0.75 | 350 | 6 | 509.3833
0.7926 | 0.0946 | 0.0031 | 0.034 | 0.1019 | 1040 | 2 | 0.25 | 450 | 8 | 0.75 | 350 | 8 | 486.99
0.5055 | 0.0891 | 0.003 | 0.0301 | 0.1171 | 1040 | 2 | 0.625 | 450 | 8 | 0.5 | 350 | 0 | 471.9733
0.5055 | 0.0891 | 0.003 | 0.0301 | 0.1171 | 1040 | 2 | 0.625 | 450 | 8 | 0.5 | 350 | 1 | 449.77
0.5055 | 0.0891 | 0.003 | 0.0301 | 0.1171 | 1040 | 2 | 0.625 | 450 | 8 | 0.5 | 350 | 2 | 461.0233
0.5055 | 0.0891 | 0.003 | 0.0301 | 0.1171 | 1040 | 2 | 0.625 | 450 | 8 | 0.5 | 350 | 4 | 488.9933
0.5055 | 0.0891 | 0.003 | 0.0301 | 0.1171 | 1040 | 2 | 0.625 | 450 | 8 | 0.5 | 350 | 6 | 469.8633
0.5055 | 0.0891 | 0.003 | 0.0301 | 0.1171 | 1040 | 2 | 0.625 | 450 | 8 | 0.5 | 350 | 8 | 444.7967
0.5055 | 0.0891 | 0.003 | 0.0301 | 0.1171 | 1040 | 2 | 0.25 | 450 | 8 | 0.75 | 350 | 0 | 461.5133
0.5055 | 0.0891 | 0.003 | 0.0301 | 0.1171 | 1040 | 2 | 0.25 | 450 | 8 | 0.75 | 350 | 1 | 437.13
0.5055 | 0.0891 | 0.003 | 0.0301 | 0.1171 | 1040 | 2 | 0.25 | 450 | 8 | 0.75 | 350 | 2 | 430.8467
0.5055 | 0.0891 | 0.003 | 0.0301 | 0.1171 | 1040 | 2 | 0.25 | 450 | 8 | 0.75 | 350 | 4 | 440.26
0.5055 | 0.0891 | 0.003 | 0.0301 | 0.1171 | 1040 | 2 | 0.25 | 450 | 8 | 0.75 | 350 | 6 | 439.12
0.5055 | 0.0891 | 0.003 | 0.0301 | 0.1171 | 1040 | 2 | 0.25 | 450 | 8 | 0.75 | 350 | 8 | 430.47
0.4658 | 0.088 | 0.0045 | 0.041 | 0.2067 | 1040 | 2 | 0.625 | 450 | 8 | 0.5 | 350 | 0 | 463.06
0.4658 | 0.088 | 0.0045 | 0.041 | 0.2067 | 1040 | 2 | 0.625 | 450 | 8 | 0.5 | 350 | 1 | 460.6933
0.4658 | 0.088 | 0.0045 | 0.041 | 0.2067 | 1040 | 2 | 0.625 | 450 | 8 | 0.5 | 350 | 2 | 441.86
0.4658 | 0.088 | 0.0045 | 0.041 | 0.2067 | 1040 | 2 | 0.625 | 450 | 8 | 0.5 | 350 | 4 | 447.36
0.4658 | 0.088 | 0.0045 | 0.041 | 0.2067 | 1040 | 2 | 0.625 | 450 | 8 | 0.5 | 350 | 6 | 445.29
0.4658 | 0.088 | 0.0045 | 0.041 | 0.2067 | 1040 | 2 | 0.625 | 450 | 8 | 0.5 | 350 | 8 | 435.0333
0.4658 | 0.088 | 0.0045 | 0.041 | 0.2067 | 1040 | 2 | 0.25 | 450 | 8 | 0.75 | 350 | 0 | 437.1567
0.4658 | 0.088 | 0.0045 | 0.041 | 0.2067 | 1040 | 2 | 0.25 | 450 | 8 | 0.75 | 350 | 1 | 432.8367
0.4658 | 0.088 | 0.0045 | 0.041 | 0.2067 | 1040 | 2 | 0.25 | 450 | 8 | 0.75 | 350 | 2 | 433.6467
0.4658 | 0.088 | 0.0045 | 0.041 | 0.2067 | 1040 | 2 | 0.25 | 450 | 8 | 0.75 | 350 | 4 | 428.05
0.4658 | 0.088 | 0.0045 | 0.041 | 0.2067 | 1040 | 2 | 0.25 | 450 | 8 | 0.75 | 350 | 6 | 430.9667
0.4658 | 0.088 | 0.0045 | 0.041 | 0.2067 | 1040 | 2 | 0.25 | 450 | 8 | 0.75 | 350 | 8 | 419.2467
0.84245 | 0.2866 | 0.24755 | 0.06739967 | 0.900611 | 1040 | 1 | 0.625 | 450 | 6 | 0.5 | 350 | 0 | 664.3333
0.84245 | 0.2866 | 0.24755 | 0.070914 | 0.940069 | 1040 | 1 | 0.625 | 450 | 6 | 0.5 | 350 | 6 | 707.0467
0.8447 | 0.46715 | 0.2277 | 0.055529 | 0.673839 | 1040 | 1 | 0.625 | 450 | 6 | 0.5 | 350 | 0 | 638
0.8447 | 0.46715 | 0.2277 | 0.0547595 | 0.721922 | 1040 | 1 | 0.625 | 450 | 6 | 0.5 | 350 | 6 | 675.0967
0.8387 | 0.172 | 0.24155 | 0.0945 | 0.919939 | 1040 | 1 | 0.625 | 450 | 6 | 0.5 | 350 | 0 | 681
0.8387 | 0.172 | 0.24155 | 0.0945 | 0.930709 | 1040 | 1 | 0.625 | 450 | 6 | 0.5 | 350 | 6 | 716.0333
0.83375 | 0.2171 | 0.24825 | 0.0904 | 0.929299 | 1040 | 1 | 0.625 | 450 | 6 | 0.5 | 350 | 0 | 674.5
0.83375 | 0.2171 | 0.24825 | 0.0904 | 0.940069 | 1040 | 1 | 0.625 | 450 | 6 | 0.5 | 350 | 6 | 721.7033
0.8384 | 0.234 | 0.2592 | 0.07745 | 0.932889 | 1040 | 1 | 0.625 | 450 | 6 | 0.5 | 350 | 6 | 665.3406
0.8384 | 0.234 | 0.2592 | 0.07745 | 0.964598 | 1040 | 1 | 0.625 | 450 | 6 | 0.5 | 375 | 6 | 611.9645
0.8384 | 0.234 | 0.2592 | 0.07745 | 1.000856 | 1040 | 1 | 0.625 | 450 | 6 | 0.5 | 400 | 6 | 679.2549
0.8384 | 0.234 | 0.2592 | 0.07745 | 0.964777 | 1040 | 1 | 0.625 | 450 | 6 | 0.5 | 400 | 4 | 659
0.8384 | 0.234 | 0.2592 | 0.07745 | 0.964777 | 1040 | 1 | 0.625 | 450 | 6 | 0.5 | 400 | 5 | 659.5
0.8384 | 0.234 | 0.2592 | 0.07745 | 0.968367 | 1040 | 1 | 0.625 | 450 | 6 | 0.5 | 400 | 6 | 664
0.8384 | 0.234 | 0.2592 | 0.07745 | 0.964777 | 1040 | 1 | 0.625 | 450 | 6 | 0.5 | 400 | 7 | 654.5
0.8384 | 0.234 | 0.2592 | 0.07745 | 0.961609 | 1040 | 1 | 0.625 | 450 | 7 | 0.5 | 350 | 6 | 679.5
0.8384 | 0.234 | 0.2592 | 0.07745 | 1.000856 | 1040 | 1 | 0.625 | 450 | 7 | 0.5 | 375 | 6 | 677.9768
0.8384 | 0.234 | 0.2592 | 0.07745 | 0.968367 | 1040 | 1 | 0.625 | 450 | 7 | 0.5 | 400 | 6 | 668.5
0.7859 | 0.1629 | 0.2162 | 0.0586 | 0.921373 | 1040 | 1 | 0.625 | 450 | 6 | 0.5 | 350 | 6 | 687.324
0.7859 | 0.1629 | 0.2162 | 0.0586 | 0.928647 | 1040 | 1 | 0.625 | 450 | 6 | 0.5 | 375 | 6 | 665
0.7859 | 0.1629 | 0.2162 | 0.0586 | 0.961072 | 1040 | 1 | 0.625 | 450 | 6 | 0.5 | 400 | 6 | 677.20625
0.7859 | 0.1629 | 0.2162 | 0.0586 | 0.921373 | 1040 | 1 | 0.625 | 450 | 7 | 0.5 | 350 | 6 | 691.7569
0.7859 | 0.1629 | 0.2162 | 0.0586 | 0.928583 | 1040 | 1 | 0.625 | 450 | 7 | 0.5 | 375 | 6 | 670.059
0.7859 | 0.1629 | 0.2162 | 0.0586 | 0.961072 | 1040 | 1 | 0.625 | 450 | 7 | 0.5 | 400 | 6 | 674.9405
0.90635 | 0.2119 | 0.23985 | 0.06805 | 0.891443 | 1040 | 1 | 0.625 | 450 | 6 | 0.5 | 350 | 6 | 666.725
0.90635 | 0.2119 | 0.23985 | 0.06805 | 0.936313 | 1040 | 1 | 0.625 | 450 | 6 | 0.5 | 375 | 6 | 667.4704
0.90635 | 0.2119 | 0.23985 | 0.06805 | 0.936281 | 1040 | 1 | 0.625 | 450 | 6 | 0.5 | 400 | 6 | 670
0.90635 | 0.2119 | 0.23985 | 0.06805 | 0.936313 | 1040 | 1 | 0.625 | 450 | 6 | 0.5 | 400 | 4 | 669
0.90635 | 0.2119 | 0.23985 | 0.06805 | 0.96877 | 1040 | 1 | 0.625 | 450 | 6 | 0.5 | 400 | 5 | 677
0.90635 | 0.2119 | 0.23985 | 0.06805 | 0.936345 | 1040 | 1 | 0.625 | 450 | 6 | 0.5 | 400 | 6 | 664.5
0.90635 | 0.2119 | 0.23985 | 0.06805 | 0.932755 | 1040 | 1 | 0.625 | 450 | 6 | 0.5 | 400 | 7 | 654
0.90635 | 0.2119 | 0.23985 | 0.06805 | 0.891443 | 1040 | 1 | 0.625 | 450 | 7 | 0.5 | 350 | 6 | 660.2634
0.90635 | 0.2119 | 0.23985 | 0.06805 | 0.932512 | 1040 | 1 | 0.625 | 450 | 7 | 0.5 | 375 | 6 | 626.4845
0.90635 | 0.2119 | 0.23985 | 0.06805 | 0.96877 | 1040 | 1 | 0.625 | 450 | 7 | 0.5 | 400 | 6 | 677.0473
0.90635 | 0.2119 | 0.23985 | 0.06805 | 0.936281 | 1040 | 1 | 0.625 | 450 | 7 | 0.5 | 400 | 4 | 671
0.90635 | 0.2119 | 0.23985 | 0.06805 | 0.936345 | 1040 | 1 | 0.625 | 450 | 7 | 0.5 | 400 | 5 | 668.5
0.90635 | 0.2119 | 0.23985 | 0.06805 | 0.932755 | 1040 | 1 | 0.625 | 450 | 7 | 0.5 | 400 | 6 | 658.5
0.90635 | 0.2119 | 0.23985 | 0.06805 | 0.932544 | 1040 | 1 | 0.625 | 450 | 7 | 0.5 | 400 | 7 | 650
0.82635 | 0.2248 | 0.24015 | 0.0672 | 0.930709 | 1040 | 1 | 0.625 | 450 | 6 | 0.5 | 350 | 6 | 685.4615
0.82635 | 0.2248 | 0.24015 | 0.0672 | 0.932256 | 1040 | 1 | 0.625 | 450 | 6 | 0.5 | 375 | 6 | 670.4652
0.82635 | 0.2248 | 0.24015 | 0.0672 | 0.932352 | 1040 | 1 | 0.625 | 450 | 6 | 0.5 | 400 | 6 | 668
0.82635 | 0.2248 | 0.24015 | 0.0672 | 0.919939 | 1040 | 1 | 0.625 | 450 | 7 | 0.5 | 350 | 6 | 679.262
0.82635 | 0.2248 | 0.24015 | 0.0672 | 0.92873 | 1040 | 1 | 0.625 | 450 | 7 | 0.5 | 375 | 6 | 662
0.82635 | 0.2248 | 0.24015 | 0.0672 | 0.932288 | 1040 | 1 | 0.625 | 450 | 7 | 0.5 | 400 | 6 | 672.7855
0.82635 | 0.2248 | 0.24015 | 0.0672 | 0.932352 | 1040 | 1 | 0.625 | 450 | 7 | 0.5 | 400 | 4 | 665.5
0.82635 | 0.2248 | 0.24015 | 0.0672 | 0.986707 | 1040 | 1 | 0.625 | 450 | 7 | 0.5 | 400 | 5 | 697
0.82635 | 0.2248 | 0.24015 | 0.0672 | 0.986707 | 1040 | 1 | 0.625 | 450 | 7 | 0.5 | 400 | 6 | 688.5
0.82635 | 0.2248 | 0.24015 | 0.0672 | 0.932352 | 1040 | 1 | 0.625 | 450 | 7 | 0.5 | 400 | 7 | 666.5
0.8063 | 0.17765 | 0.22805 | 0.05845 | 0.891251 | 1040 | 1 | 0.625 | 450 | 6 | 0.5 | 350 | 6 | 654.375
0.8063 | 0.17765 | 0.22805 | 0.05845 | 0.928551 | 1040 | 1 | 0.625 | 450 | 6 | 0.5 | 375 | 6 | 630.1115
0.8063 | 0.17765 | 0.22805 | 0.05845 | 0.979348 | 1040 | 1 | 0.625 | 450 | 6 | 0.5 | 400 | 6 | 686.02
0.8063 | 0.17765 | 0.22805 | 0.05845 | 0.932288 | 1040 | 1 | 0.625 | 450 | 6 | 0.5 | 400 | 4 | 672
0.8063 | 0.17765 | 0.22805 | 0.05845 | 0.928762 | 1040 | 1 | 0.625 | 450 | 6 | 0.5 | 400 | 5 | 661
0.8063 | 0.17765 | 0.22805 | 0.05845 | 0.928583 | 1040 | 1 | 0.625 | 450 | 6 | 0.5 | 400 | 6 | 636.5
0.8063 | 0.17765 | 0.22805 | 0.05845 | 0.964809 | 1040 | 1 | 0.625 | 450 | 6 | 0.5 | 400 | 7 | 675
0.8063 | 0.17765 | 0.22805 | 0.05845 | 0.930709 | 1040 | 1 | 0.625 | 450 | 7 | 0.5 | 350 | 6 | 691.4125
0.8063 | 0.17765 | 0.22805 | 0.05845 | 0.964745 | 1040 | 1 | 0.625 | 450 | 7 | 0.5 | 375 | 6 | 673.234375
0.8063 | 0.17765 | 0.22805 | 0.05845 | 0.928583 | 1040 | 1 | 0.625 | 450 | 7 | 0.5 | 400 | 6 | 648.5
0.85045 | 0.4873545 | 0.1164 | 0.03379 | 0.40635 | 1040 | 1 | 0.625 | 450 | 7 | 0.5 | 350 | 6 | 638.9237
0.85045 | 0.4873545 | 0.1164 | 0.0367765 | 0.40635 | 1040 | 1 | 0.625 | 450 | 7 | 0.5 | 375 | 6 | 636
0.85045 | 0.4873545 | 0.1164 | 0.0367765 | 0.40635 | 1040 | 1 | 0.625 | 450 | 7 | 0.5 | 400 | 6 | 636.5
0.81465 | 0.3478985 | 0.1766 | 0.035648 | 0.6781 | 1040 | 1 | 0.625 | 450 | 7 | 0.5 | 350 | 6 | 649.155
0.81465 | 0.3478985 | 0.1766 | 0.037942 | 0.6781 | 1040 | 1 | 0.625 | 450 | 7 | 0.5 | 375 | 6 | 637.5
0.81465 | 0.3478985 | 0.1766 | 0.0371685 | 0.6781 | 1040 | 1 | 0.625 | 450 | 7 | 0.5 | 400 | 6 | 649.887
0.8895 | 0.408844 | 0.21715 | 0.0485285 | 0.6992 | 1040 | 1 | 0.625 | 450 | 7 | 0.5 | 350 | 6 | 674.66
0.8895 | 0.40761 | 0.21715 | 0.0504325 | 0.6992 | 1040 | 1 | 0.625 | 450 | 7 | 0.5 | 375 | 6 | 666
0.8895 | 0.40761 | 0.21715 | 0.0504325 | 0.6992 | 1040 | 1 | 0.625 | 450 | 7 | 0.5 | 400 | 6 | 662.1569
0.88635 | 0.399906 | 0.2313 | 0.051487 | 0.696 | 1040 | 1 | 0.625 | 450 | 7 | 0.5 | 350 | 6 | 671.7978
0.88635 | 0.399906 | 0.2313 | 0.0517335 | 0.696 | 1040 | 1 | 0.625 | 450 | 7 | 0.5 | 375 | 6 | 672
0.88635 | 0.3976545 | 0.2313 | 0.0517145 | 0.696 | 1040 | 1 | 0.625 | 450 | 7 | 0.5 | 400 | 6 | 653.9039
0.8894 | 0.3303185 | 0.26965 | 0.064347 | 1.055 | 1040 | 1 | 0.625 | 450 | 7 | 0.5 | 350 | 6 | 691.84
0.8894 | 0.3300845 | 0.26965 | 0.059906 | 1.055 | 1040 | 1 | 0.625 | 450 | 7 | 0.5 | 375 | 6 | 674
0.8894 | 0.328513 | 0.26965 | 0.06192 | 1.055 | 1040 | 1 | 0.625 | 450 | 7 | 0.5 | 400 | 6 | 702.47
1.04 | 0.21 | 0.24 | 0.09535 | 0.931095 | 1040 | 1.5 | 0.8 | 450 | 7 | 0.5 | 350 | 7 | 696
1.04 | 0.21 | 0.24 | 0.09535 | 0.925583 | 1040 | 2 | 0.8 | 450 | 7 | 0.5 | 350 | 7 | 692
1.04 | 0.21 | 0.24 | 0.09535 | 0.979869 | 1040 | 1.5 | 0.8 | 465 | 7 | 0.5 | 400 | 7 | 688
1.04 | 0.21 | 0.24 | 0.09535 | 0.886157 | 1040 | 1.5 | 0.8 | 465 | 7 | 0.5 | 350 | 8 | 657.035
1.04 | 0.21 | 0.24 | 0.09535 | 0.925757 | 1040 | 3 | 0.8 | 465 | 7 | 0.5 | 400 | 7 | 672
1.04 | 0.21 | 0.24 | 0.09535 | 0.920039 | 1040 | 3 | 0.8 | 465 | 7 | 0.5 | 350 | 8 | 687.435
1.04 | 0.21 | 0.24 | 0.09535 | 0.925821 | 1040 | 6 | 0.8 | 465 | 7 | 0.5 | 400 | 7 | 667
1.04 | 0.21 | 0.24 | 0.09535 | 0.880645 | 1040 | 6 | 0.8 | 465 | 7 | 0.5 | 350 | 8 | 648.64
1.04 | 0.21 | 0.24 | 0.09535 | 0.925551 | 1040 | 1.5 | 0.6266667 | 450 | 7 | 0.7321429 | 350 | 10 | 700.5
1.04 | 0.21 | 0.24 | 0.09535 | 0.920039 | 1040 | 2 | 0.6266667 | 450 | 7 | 0.7321429 | 350 | 10 | 724
1.04 | 0.21 | 0.24 | 0.09535 | 0.914813 | 1040 | 1.5 | 0.6266667 | 450 | 7 | 0.5535714 | 350 | 10 | 677.5
1.04 | 0.21 | 0.24 | 0.09535 | 0.920039 | 1040 | 2 | 0.6266667 | 450 | 7 | 0.5535714 | 350 | 10 | 713.5
1.01315 | 0.22185 | 0.181 | 0.1084 | 0.9187065 | 1040 | 1.5 | 0.8 | 450 | 7 | 0.5 | 350 | 7 | 684
1.01315 | 0.22185 | 0.181 | 0.1084 | 0.9096365 | 1040 | 2 | 0.8 | 450 | 7 | 0.5 | 350 | 7 | 683
1.01315 | 0.22185 | 0.181 | 0.1084 | 0.8740435 | 1040 | 1.5 | 0.8 | 450 | 7 | 0.5 | 350 | 8 | 648.575
1.01315 | 0.22185 | 0.181 | 0.1084 | 0.8685315 | 1040 | 3 | 0.8 | 450 | 7 | 0.5 | 350 | 8 | 646.515
1.01315 | 0.22185 | 0.181 | 0.1084 | 0.8576075 | 1040 | 6 | 0.8 | 450 | 7 | 0.5 | 350 | 8 | 636.175
1.01315 | 0.22185 | 0.181 | 0.1084 | 0.9187065 | 1040 | 1.5 | 0.6266667 | 450 | 7 | 0.7321429 | 350 | 7 | 704
1.01315 | 0.22185 | 0.181 | 0.1084 | 0.9131945 | 1040 | 2 | 0.6266667 | 450 | 7 | 0.7321429 | 350 | 7 | 708
1.01315 | 0.22185 | 0.181 | 0.1084 | 0.9133735 | 1040 | 1.5 | 0.6266667 | 450 | 7 | 0.5535714 | 350 | 10 | 686
1.01315 | 0.22185 | 0.181 | 0.1084 | 0.9078615 | 1040 | 2 | 0.6266667 | 450 | 7 | 0.5535714 | 350 | 10 | 685.5
0.88245 | 0.19445 | 0.2357 | 0.1027 | 0.930709 | 1040 | 1 | 0.625 | 450 | 7 | 0.5 | 350 | 7 | 692
1.03 | 0.21 | 0.21 | 0.1048 | 0.9191285 | 1040 | 1 | 0.625 | 450 | 7 | 0.5 | 350 | 7 | 699
1.03 | 0.21 | 0.21 | 0.1048 | 0.9156295 | 1040 | 1.5 | 0.625 | 465 | 7 | 0.5 | 400 | 7 | 646.5
1.03 | 0.21 | 0.21 | 0.1048 | 0.8742545 | 1040 | 1.5 | 0.625 | 465 | 7 | 0.5 | 350 | 8 | 656.08
1.03 | 0.21 | 0.21 | 0.1048 | 0.9158405 | 1040 | 3 | 0.625 | 465 | 7 | 0.5 | 400 | 7 | 655.5
1.03 | 0.21 | 0.21 | 0.1048 | 0.8687425 | 1040 | 3 | 0.625 | 465 | 7 | 0.5 | 350 | 8 | 649.765
1.03 | 0.21 | 0.21 | 0.1048 | 0.913014 | 1040 | 6 | 0.625 | 465 | 7 | 0.5 | 400 | 7 | 617.5
1.03 | 0.21 | 0.21 | 0.1048 | 0.854992 | 1040 | 6 | 0.625 | 465 | 7 | 0.5 | 350 | 8 | 615.09
1.295 | 0.357 | 0.1938 | 0.0219 | 0.002782 | 1040 | 1.5 | 0.6666667 | 450 | 7 | 0.6 | 350 | 8 | 671.5
1.295 | 0.357 | 0.1938 | 0.0219 | 0.003224 | 1040 | 3 | 0.6666667 | 450 | 7 | 0.6 | 350 | 8 | 666.5
1.295 | 0.357 | 0.1938 | 0.0219 | 0.003224 | 1040 | 6 | 0.6666667 | 450 | 7 | 0.6 | 350 | 8 | 673
1.295 | 0.357 | 0.1938 | 0.0219 | 0.003822 | 1040 | 10 | 0.6666667 | 450 | 7 | 0.6 | 350 | 8 | 628.5
1.341 | 0.3148 | 0.1913 | 0.0212 | 0.003614 | 1040 | 1 | 0.5 | 450 | 7 | 0.625 | 350 | 8 | 651
1.433 | 0.2921 | 0.1125 | 0.0528 | 0.790434 | 1040 | 1.5 | 0.6666667 | 450 | 7 | 0.6 | 350 | 8 | 626.5
1.433 | 0.2921 | 0.1125 | 0.0528 | 0.790434 | 1040 | 3 | 0.6666667 | 450 | 7 | 0.6 | 350 | 8 | 618
1.433 | 0.2921 | 0.1125 | 0.0528 | 0.790434 | 1040 | 6 | 0.6666667 | 450 | 7 | 0.6 | 350 | 8 | 618
1.433 | 0.2921 | 0.1125 | 0.0528 | 0.790434 | 1040 | 10 | 0.6666667 | 450 | 7 | 0.6 | 350 | 8 | 621
1.009967 | 0.2345333 | 0.25045 | 0.08691667 | 0.929141 | 1040 | 2 | 0.6667 | 450 | 4 | 0.6 | 350 | 10 | 725
1.009967 | 0.2345333 | 0.25045 | 0.08691667 | 0.929141 | 1040 | 2 | 0.6667 | 450 | 6 | 0.6 | 350 | 10 | 725
1.009967 | 0.2345333 | 0.25045 | 0.08691667 | 0.929141 | 1040 | 2 | 0.6667 | 450 | 8 | 0.6 | 350 | 10 | 725
1.009967 | 0.2345333 | 0.25045 | 0.08691667 | 0.929141 | 1040 | 2 | 0.6667 | 450 | 10 | 0.6 | 350 | 10 | 741
1.009967 | 0.2345333 | 0.25045 | 0.08691667 | 0.929141 | 1040 | 2 | 0.6667 | 450 | 12 | 0.6 | 350 | 10 | 711
1.009967 | 0.2345333 | 0.25045 | 0.08691667 | 0.929141 | 1040 | 2 | 0.6667 | 500 | 0.5 | 0.6 | 350 | 10 | 728
1.009967 | 0.2345333 | 0.25045 | 0.08691667 | 0.929141 | 1040 | 2 | 0.6667 | 500 | 1 | 0.6 | 350 | 10 | 706
1.009967 | 0.2345333 | 0.25045 | 0.08691667 | 0.929141 | 1040 | 2 | 0.6667 | 500 | 2 | 0.6 | 350 | 10 | 703
1.009967 | 0.2345333 | 0.25045 | 0.08691667 | 0.929141 | 1040 | 2 | 0.6667 | 500 | 4 | 0.6 | 350 | 10 | 706
1.009967 | 0.2345333 | 0.25045 | 0.08691667 | 0.929141 | 1040 | 2 | 0.6667 | 500 | 6 | 0.6 | 350 | 10 | 684
1.009967 | 0.2345333 | 0.25045 | 0.08691667 | 0.918403 | 1040 | 2 | 0.6667 | 500 | 8 | 0.6 | 350 | 10 | 677
1.009967 | 0.2345333 | 0.25045 | 0.08691667 | 0.889747 | 1040 | 2 | 0.6667 | 500 | 10 | 0.6 | 350 | 10 | 665
1.009967 | 0.2345333 | 0.25045 | 0.08691667 | 0.889747 | 1040 | 2 | 0.6667 | 500 | 12 | 0.6 | 350 | 10 | 663
1.009967 | 0.2345333 | 0.25045 | 0.08691667 | 0.895291 | 1040 | 2 | 0.6667 | 500 | 10 | 0.6 | 300 | 4 | 667
1.009967 | 0.2345333 | 0.25045 | 0.08691667 | 0.895291 | 1040 | 2 | 0.6667 | 500 | 10 | 0.6 | 300 | 6 | 656
1.009967 | 0.2345333 | 0.25045 | 0.08691667 | 0.878612 | 1040 | 2 | 0.6667 | 500 | 10 | 0.6 | 300 | 8 | 642
1.009967 | 0.2345333 | 0.25045 | 0.08691667 | 0.889747 | 1040 | 2 | 0.6667 | 500 | 10 | 0.6 | 300 | 10 | 651
1.009967 | 0.2345333 | 0.25045 | 0.08691667 | 0.878612 | 1040 | 2 | 0.6667 | 500 | 10 | 0.6 | 300 | 12 | 643
1.009967 | 0.2345333 | 0.25045 | 0.08691667 | 0.878612 | 1040 | 2 | 0.6667 | 500 | 10 | 0.6 | 350 | 4 | 630
1.009967 | 0.2345333 | 0.25045 | 0.08691667 | 0.895291 | 1040 | 2 | 0.6667 | 500 | 10 | 0.6 | 350 | 6 | 655
1.009967 | 0.2345333 | 0.25045 | 0.08691667 | 0.878612 | 1040 | 2 | 0.6667 | 500 | 10 | 0.6 | 350 | 8 | 634
1.009967 | 0.2345333 | 0.25045 | 0.08691667 | 0.878612 | 1040 | 2 | 0.6667 | 500 | 10 | 0.6 | 350 | 10 | 643
1.009967 | 0.2345333 | 0.25045 | 0.08691667 | 0.889747 | 1040 | 2 | 0.6667 | 500 | 10 | 0.6 | 350 | 12 | 656
1.009967 | 0.2345333 | 0.25045 | 0.08691667 | 0.925757 | 1040 | 2 | 0.6667 | 500 | 10 | 0.6 | 375 | 8 | 635
1.009967 | 0.2345333 | 0.25045 | 0.08691667 | 0.925757 | 1040 | 2 | 0.6667 | 500 | 10 | 0.6 | 375 | 10 | 638
1.009967 | 0.2345333 | 0.25045 | 0.08691667 | 0.925757 | 1040 | 2 | 0.6667 | 500 | 10 | 0.6 | 375 | 12 | 602
1.009967 | 0.2345333 | 0.25045 | 0.08691667 | 0.925789 | 1040 | 2 | 0.6667 | 500 | 10 | 0.6 | 400 | 4 | 642
1.009967 | 0.2345333 | 0.25045 | 0.08691667 | 0.926 | 1040 | 2 | 0.6667 | 500 | 10 | 0.6 | 400 | 6 | 653
1.009967 | 0.2345333 | 0.25045 | 0.08691667 | 0.925789 | 1040 | 2 | 0.6667 | 500 | 10 | 0.6 | 400 | 8 | 627
1.009967 | 0.2345333 | 0.25045 | 0.08691667 | 0.925789 | 1040 | 2 | 0.6667 | 500 | 10 | 0.6 | 400 | 10 | 638
1.009967 | 0.2345333 | 0.25045 | 0.08691667 | 0.925789 | 1040 | 2 | 0.6667 | 500 | 10 | 0.6 | 400 | 12 | 632
0.9547 | 0.2108 | 0.2419 | 0.0261 | 0.017248 | 1045 | 2 | 0.667 | 450 | 9 | 0.4 | 350 | 11 | 690.61
0.9547 | 0.2108 | 0.2419 | 0.0261 | 0.017248 | 1045 | 2 | 0.667 | 450 | 9 | 0.5 | 350 | 11 | 683.85
0.9547 | 0.2108 | 0.2419 | 0.0261 | 0.017248 | 1045 | 2 | 0.667 | 450 | 9 | 0.667 | 350 | 11 | 687.9
0.9173 | 0.3615 | 0.2244 | 0.0193 | 0.003588 | 1045 | 2 | 0.667 | 450 | 9 | 0.4 | 350 | 11 | 656
0.9173 | 0.3615 | 0.2244 | 0.0193 | 0.003406 | 1045 | 2 | 0.667 | 450 | 9 | 0.5 | 350 | 11 | 666
0.9173 | 0.3615 | 0.2244 | 0.0193 | 0.003406 | 1045 | 2 | 0.667 | 450 | 9 | 0.667 | 350 | 11 | 674.81
1.005 | 0.1494 | 0.2474 | 0.0253 | 0.064385 | 1045 | 2 | 0.667 | 450 | 9 | 0.4 | 350 | 11 | 692.84
1.005 | 0.1494 | 0.2474 | 0.0253 | 0.064385 | 1045 | 2 | 0.667 | 450 | 9 | 0.5 | 350 | 11 | 682.77
1.005 | 0.1494 | 0.2474 | 0.0253 | 0.064385 | 1045 | 2 | 0.667 | 450 | 9 | 0.667 | 350 | 11 | 682.47
0.9124 | 0.2488 | 0.2289 | 0.0205 | 0.01756 | 1045 | 2 | 0.667 | 450 | 9 | 0.5 | 350 | 11 | 671.46
0.904 | 0.3462 | 0.2211 | 0.0211 | 0.003432 | 1045 | 2 | 0.667 | 450 | 9 | 0.4 | 350 | 11 | 657.78
0.904 | 0.3462 | 0.2211 | 0.0211 | 0.003406 | 1045 | 2 | 0.667 | 450 | 9 | 0.5 | 350 | 11 | 670.83
0.904 | 0.3462 | 0.2211 | 0.0211 | 0.003926 | 1045 | 2 | 0.667 | 450 | 9 | 0.667 | 350 | 11 | 650.69
0.846 | 0.2969 | 0.2378 | 0.0186 | 0.019099 | 1045 | 2 | 0.85 | 450 | 9 | 0.4 | 350 | 11 | 636.42
0.846 | 0.2969 | 0.2378 | 0.0186 | 0.019047 | 1045 | 2 | 0.85 | 450 | 9 | 0.5 | 350 | 11 | 640
0.846 | 0.2969 | 0.2378 | 0.0186 | 0.018735 | 1045 | 2 | 0.85 | 450 | 9 | 0.667 | 350 | 11 | 654
0.8424 | 0.2721 | 0.2462 | 0.0257 | 0.028817 | 1045 | 1.5 | 0.8 | 450 | 9 | 0.4 | 350 | 11 | 655.66
0.8424 | 0.2721 | 0.2462 | 0.0257 | 0.028609 | 1045 | 1.5 | 0.8 | 450 | 9 | 0.5 | 350 | 11 | 666
0.8424 | 0.2721 | 0.2462 | 0.0257 | 0.028609 | 1045 | 1.5 | 0.8 | 450 | 9 | 0.667 | 350 | 11 | 662
0.845 | 0.3255 | 0.2199 | 0.0276 | 0.004581 | 1045 | 1.5 | 0.75 | 450 | 9 | 0.5 | 350 | 11 | 653
0.845 | 0.3255 | 0.2199 | 0.0276 | 0.004789 | 1045 | 1.5 | 0.75 | 450 | 9 | 0.667 | 350 | 11 | 645.2
0.8528 | 0.3249 | 0.2073 | 0.03 | 0.00416 | 1045 | 1.5 | 0.7 | 450 | 9 | 0.4 | 350 | 11 | 664.73
0.8528 | 0.3249 | 0.2073 | 0.03 | 0.00416 | 1045 | 1.5 | 0.7 | 450 | 9 | 0.5 | 350 | 11 | 668.2
0.8528 | 0.3249 | 0.2073 | 0.03 | 0.00416 | 1045 | 1.5 | 0.7 | 450 | 9 | 0.667 | 350 | 11 | 678.64
0.8213 | 0.2931 | 0.2331 | 0.0242 | 0.018527 | 1045 | 2.5 | 0.85 | 450 | 9 | 0.667 | 350 | 7 | 699
0.8213 | 0.2931 | 0.2331 | 0.0242 | 0.018527 | 1045 | 2.5 | 0.85 | 450 | 9 | 0.667 | 350 | 9 | 683
0.8213 | 0.2931 | 0.2331 | 0.0242 | 0.018527 | 1045 | 2.5 | 0.85 | 450 | 9 | 0.667 | 350 | 11 | 683
0.8213 | 0.2931 | 0.2331 | 0.0242 | 0.018527 | 1045 | 2.5 | 0.75 | 450 | 9 | 0.667 | 350 | 7 | 709
0.8213 | 0.2931 | 0.2331 | 0.0242 | 0.018527 | 1045 | 2.5 | 0.75 | 450 | 9 | 0.667 | 350 | 9 | 708
0.8213 | 0.2931 | 0.2331 | 0.0242 | 0.018527 | 1045 | 2.5 | 0.75 | 450 | 9 | 0.667 | 350 | 11 | 702
0.8213 | 0.2931 | 0.2331 | 0.0242 | 0.018527 | 1045 | 2.5 | 0.667 | 450 | 9 | 0.667 | 350 | 7 | 724
0.8213 | 0.2931 | 0.2331 | 0.0242 | 0.018527 | 1045 | 2.5 | 0.667 | 450 | 9 | 0.667 | 350 | 9 | 706
0.8213 | 0.2931 | 0.2331 | 0.0242 | 0.018527 | 1045 | 2.5 | 0.667 | 450 | 9 | 0.667 | 350 | 11 | 709
0.8104 | 0.3176 | 0.1934 | 0.0229 | 0.004893 | 1045 | 2.5 | 0.85 | 450 | 9 | 0.667 | 350 | 7 | 658
0.8104 | 0.3176 | 0.1934 | 0.0229 | 0.005387 | 1045 | 2.5 | 0.85 | 450 | 9 | 0.667 | 350 | 9 | 651
0.8104 | 0.3176 | 0.1934 | 0.0229 | 0.005465 | 1045 | 2.5 | 0.85 | 450 | 9 | 0.667 | 350 | 11 | 639
0.8104 | 0.3176 | 0.1934 | 0.0229 | 0.004867 | 1045 | 2.5 | 0.75 | 450 | 9 | 0.667 | 350 | 7 | 674
0.8104 | 0.3176 | 0.1934 | 0.0229 | 0.004867 | 1045 | 2.5 | 0.75 | 450 | 9 | 0.667 | 350 | 9 | 665
0.8104 | 0.3176 | 0.1934 | 0.0229 | 0.004867 | 1045 | 2.5 | 0.75 | 450 | 9 | 0.667 | 350 | 11 | 675
0.8104 | 0.3176 | 0.1934 | 0.0229 | 0.004867 | 1045 | 2.5 | 0.667 | 450 | 9 | 0.667 | 350 | 7 | 684
0.8104 | 0.3176 | 0.1934 | 0.0229 | 0.004867 | 1045 | 2.5 | 0.667 | 450 | 9 | 0.667 | 350 | 9 | 681
0.8104 | 0.3176 | 0.1934 | 0.0229 | 0.005413 | 1045 | 2.5 | 0.667 | 450 | 9 | 0.667 | 350 | 11 | 642
0.7904 | 0.2919 | 0.1919 | 0.0279 | 0.005413 | 1045 | 2.5 | 0.85 | 450 | 9 | 0.667 | 350 | 7 | 643
0.7904 | 0.2919 | 0.1919 | 0.0279 | 0.005413 | 1045 | 2.5 | 0.85 | 450 | 9 | 0.667 | 350 | 9 | 648
0.7904 | 0.2919 | 0.1919 | 0.0279 | 0.005413 | 1045 | 2.5 | 0.85 | 450 | 9 | 0.667 | 350 | 11 | 644
0.7904 | 0.2919 | 0.1919 | 0.0279 | 0.004867 | 1045 | 2.5 | 0.75 | 450 | 9 | 0.667 | 350 | 7 | 679
0.7904 | 0.2919 | 0.1919 | 0.0279 | 0.004867 | 1045 | 2.5 | 0.75 | 450 | 9 | 0.667 | 350 | 9 | 669
0.7904 | 0.2919 | 0.1919 | 0.0279 | 0.004867 | 1045 | 2.5 | 0.75 | 450 | 9 | 0.667 | 350 | 11 | 673
0.7904 | 0.2919 | 0.1919 | 0.0279 | 0.004867 | 1045 | 2.5 | 0.667 | 450 | 9 | 0.667 | 350 | 7 | 674
0.7904 | 0.2919 | 0.1919 | 0.0279 | 0.004867 | 1045 | 2.5 | 0.667 | 450 | 9 | 0.667 | 350 | 9 | 672
0.7904 | 0.2919 | 0.1919 | 0.0279 | 0.004867 | 1045 | 2.5 | 0.667 | 450 | 9 | 0.667 | 350 | 11 | 670
0.8452 | 0.3252 | 0.1961 | 0.0386 | 0.3829335 | 1045 | 2.5 | 0.85 | 450 | 9 | 0.667 | 350 | 7 | 647
0.8452 | 0.3252 | 0.1961 | 0.0386 | 0.131312 | 1045 | 2.5 | 0.85 | 450 | 9 | 0.667 | 350 | 9 | 633
0.8452 | 0.3252 | 0.1961 | 0.0386 | 0.131312 | 1045 | 2.5 | 0.85 | 450 | 9 | 0.667 | 350 | 11 | 624
0.8452 | 0.3252 | 0.1961 | 0.0386 | 0.3722675 | 1045 | 2.5 | 0.75 | 450 | 9 | 0.667 | 350 | 7 | 677
0.8452 | 0.3252 | 0.1961 | 0.0386 | 0.3402695 | 1045 | 2.5 | 0.75 | 450 | 9 | 0.667 | 350 | 9 | 682
0.8452 | 0.3252 | 0.1961 | 0.0386 | 0.3402695 | 1045 | 2.5 | 0.75 | 450 | 9 | 0.667 | 350 | 11 | 664
0.8452 | 0.3252 | 0.1961 | 0.0386 | 0.3722675 | 1045 | 2.5 | 0.667 | 450 | 9 | 0.667 | 350 | 7 | 672
0.8452 | 0.3252 | 0.1961 | 0.0386 | 0.3402695 | 1045 | 2.5 | 0.667 | 450 | 9 | 0.667 | 350 | 9 | 679
0.8452 | 0.3252 | 0.1961 | 0.0386 | 0.3402695 | 1045 | 2.5 | 0.667 | 450 | 9 | 0.667 | 350 | 11 | 670
0.8505 | 0.3346 | 0.195 | 0.0289 | 0.006115 | 1045 | 2.5 | 0.85 | 450 | 9 | 0.667 | 350 | 7 | 643
0.8505 | 0.3346 | 0.195 | 0.0289 | 0.006115 | 1045 | 2.5 | 0.85 | 450 | 9 | 0.667 | 350 | 9 | 641
0.8505 | 0.3346 | 0.195 | 0.0289 | 0.006167 | 1045 | 2.5 | 0.85 | 450 | 9 | 0.667 | 350 | 11 | 630
0.8505 | 0.3346 | 0.195 | 0.0289 | 0.005569 | 1045 | 2.5 | 0.75 | 450 | 9 | 0.667 | 350 | 7 | 681
0.8505 | 0.3346 | 0.195 | 0.0289 | 0.005569 | 1045 | 2.5 | 0.75 | 450 | 9 | 0.667 | 350 | 9 | 686
0.8505 | 0.3346 | 0.195 | 0.0289 | 0.005569 | 1045 | 2.5 | 0.75 | 450 | 9 | 0.667 | 350 | 11 | 667
0.8505 | 0.3346 | 0.195 | 0.0289 | 0.005569 | 1045 | 2.5 | 0.667 | 450 | 9 | 0.667 | 350 | 7 | 680
0.8505 | 0.3346 | 0.195 | 0.0289 | 0.005569 | 1045 | 2.5 | 0.667 | 450 | 9 | 0.667 | 350 | 9 | 669
0.8505 | 0.3346 | 0.195 | 0.0289 | 0.005595 | 1045 | 2.5 | 0.667 | 450 | 9 | 0.667 | 350 | 11 | 658